## Sheet1
| shape | rohsv | fsv | fco | Vf | Ke | ecc
0 | 0 | 0.036 | 565 | 180.5 | 1.5 | 0.984973 | 0.0046
1 | 0 | 0.03 | 565 | 162.8 | 1.5 | 0.9671799 | 0.0045
2 | 0 | 0.051 | 554.5 | 180.5 | 1.5 | 0.973097 | 0.0058
3 | 0 | 0.042 | 565 | 162.8 | 1.5 | 0.9976823 | 0.0054
5 | 0 | 0.036 | 554.5 | 162.8 | 1.5 | 0.9911299 | 0.0062
6 | 0 | 0.0403 | 723 | 102.7885 | 2 | 0.8076923 | 0.00401
7 | 0 | 0.0302 | 723 | 102.8155 | 2 | 0.7307692 | 0.00382
8 | 0 | 0.0242 | 723 | 103.0693 | 2 | 0.6538462 | 0.00374
10 | 0 | 0.0302 | 723 | 85.50847 | 1.5 | 0.7307692 | 0.00362
11 | 0 | 0.0302 | 723 | 105.3333 | 2.5 | 0.7307692 | 0.00401
12 | 0 | 0.0403 | 723 | 84.95495 | 0.5 | 0.8076923 | 0.00291
13 | 0 | 0.0403 | 723 | 85.9322 | 1.5 | 0.8076923 | 0.00341
14 | 0 | 0.0403 | 401 | 102.3077 | 2 | 0.8076923 | 0.004
17 | 0 | 0.01 | 992.6 | 84.72 | 2 | 0.6388634 | 0.0039
18 | 0 | 0.012 | 992.6 | 84.72 | 2 | 0.7014971 | 0.0054
19 | 0 | 0.014 | 992.6 | 84.72 | 2 | 0.7641308 | 0.0057
20 | 0 | 0.016 | 992.6 | 84.72 | 2 | 0.7850087 | 0.0059
21 | 0 | 0.02 | 992.6 | 84.72 | 2 | 0.8476423 | 0.0061
24 | 0 | 0.012 | 992.6 | 97.44 | 2 | 0.7014971 | 0.0036
25 | 0 | 0.014 | 992.6 | 97.44 | 2 | 0.7641308 | 0.0039
26 | 0 | 0.016 | 992.6 | 97.44 | 2 | 0.7850087 | 0.0064
27 | 0 | 0.02 | 992.6 | 97.44 | 2 | 0.8476423 | 0.008
29 | 0 | 0.01 | 992.6 | 101.66 | 2 | 0.6388634 | 0.0037
30 | 0 | 0.012 | 992.6 | 101.66 | 2 | 0.7014971 | 0.0041
31 | 0 | 0.014 | 992.6 | 101.66 | 2 | 0.7641308 | 0.0048
32 | 0 | 0.016 | 992.6 | 101.66 | 2 | 0.7850087 | 0.0051
33 | 0 | 0.02 | 992.6 | 101.66 | 2 | 0.8476423 | 0.0083
35 | 0 | 0.01 | 992.6 | 112.32 | 2 | 0.6388634 | 0.0037
36 | 0 | 0.012 | 992.6 | 112.32 | 2 | 0.7014971 | 0.0038
37 | 0 | 0.014 | 992.6 | 112.32 | 2 | 0.7641308 | 0.0045
38 | 0 | 0.016 | 992.6 | 112.32 | 2 | 0.7850087 | 0.0063
39 | 0 | 0.02 | 992.6 | 112.32 | 2 | 0.8476423 | 0.0083
42 | 0 | 0.02 | 483 | 166 | 2 | 0.8463687 | 0.0052
43 | 0 | 0.04 | 483 | 184 | 2 | 0.9350559 | 0.0063
45 | 0 | 0.04 | 483 | 239 | 2 | 0.9546875 | 0.0063
48 | 0 | 0.04 | 483 | 213 | 2 | 0.9350559 | 0.0057
49 | 0 | 0.08 | 483 | 219 | 2 | 0.9793994 | 0.0066
50 | 0 | 0.02 | 483 | 170 | 0 | 0.8463687 | 0.0048
51 | 0 | 0.04 | 483 | 182 | 0 | 0.9350559 | 0.0058
52 | 0 | 0.08 | 483 | 227 | 0 | 0.9793994 | 0.007
53 | 0 | 0.02 | 483 | 198 | 2 | 0.8463687 | 0.0054
54 | 0 | 0.04 | 483 | 221 | 2 | 0.9350559 | 0.0063
55 | 0 | 0.08 | 483 | 232 | 2 | 0.9793994 | 0.0067
56 | 0 | 0.02 | 483 | 202 | 4 | 0.8463687 | 0.0051
57 | 0 | 0.04 | 483 | 204 | 4 | 0.9350559 | 0.0055
58 | 0 | 0.08 | 483 | 240 | 4 | 0.9793994 | 0.0065
59 | 0 | 0.021 | 250 | 148 | 0 | 0.9236497 | 0.0039
60 | 0 | 0.021 | 250 | 151 | 0 | 0.9236497 | 0.0038
64 | 0 | 0.012 | 250 | 148 | 0 | 0.8309137 | 0.0036
67 | 0 | 0.01 | 250 | 144 | 0 | 0.7938194 | 0.0036
69 | 0 | 0.014 | 250 | 120 | 0 | 0.8680081 | 0.0033
71 | 0 | 0.012 | 250 | 126 | 0 | 0.8309137 | 0.0039
74 | 0 | 0.021 | 250 | 146 | 0 | 0.9236497 | 0.0042
75 | 0 | 0.021 | 250 | 148 | 0 | 0.9236497 | 0.0038
76 | 0 | 0.014 | 250 | 144 | 0 | 0.8680081 | 0.0039
88 | 0 | 0.01 | 876.8 | 84.72 | 0 | 0.6882887 | 0.0039
89 | 0 | 0.012 | 876.8 | 84.72 | 0 | 0.7417826 | 0.0054
90 | 0 | 0.014 | 876.8 | 84.72 | 0 | 0.7952766 | 0.0057
91 | 0 | 0.016 | 876.8 | 84.72 | 0 | 0.8131079 | 0.0059
92 | 0 | 0.02 | 876.8 | 84.72 | 0 | 0.8666018 | 0.0061
94 | 0 | 0.01 | 876.8 | 101.66 | 0 | 0.6882887 | 0.0037
95 | 0 | 0.012 | 876.8 | 101.66 | 0 | 0.7417826 | 0.0041
96 | 0 | 0.014 | 876.8 | 101.66 | 0 | 0.7952766 | 0.0048
97 | 0 | 0.016 | 876.8 | 101.66 | 0 | 0.8131079 | 0.0051
98 | 0 | 0.02 | 876.8 | 101.66 | 0 | 0.8666018 | 0.0083
100 | 0 | 0.0762 | 380 | 142.6 | 0.3802281 | 0.9545455 | 0.0061
101 | 0 | 0.0508 | 380 | 142.6 | 0.3802281 | 0.9166667 | 0.0057
102 | 0 | 0.0338 | 380 | 142.6 | 0.3802281 | 0.8598485 | 0.0052
103 | 0 | 0.0152 | 380 | 142.6 | 0.3802281 | 0.6515152 | 0.0037
104 | 0 | 0.0762 | 380 | 142.6 | 0.3802281 | 0.9545455 | 0.0058
105 | 0 | 0.0508 | 380 | 142.6 | 0.3802281 | 0.9166667 | 0.0055
106 | 0 | 0.0338 | 380 | 142.6 | 0.3802281 | 0.8598485 | 0.0051
107 | 0 | 0.0152 | 380 | 142.6 | 0.3802281 | 0.6515152 | 0.0038
108 | 0 | 0.0338 | 380 | 142.6 | 0.3802281 | 0.8598485 | 0.005
109 | 0 | 0.0338 | 380 | 142.6 | 0.3802281 | 0.8598485 | 0.0046
111 | 0 | 0.0762 | 935 | 145.3 | 0.3802281 | 0.9545455 | 0.0094
112 | 0 | 0.0508 | 935 | 145.3 | 0.3802281 | 0.9166667 | 0.007
113 | 0 | 0.0338 | 935 | 145.3 | 0.3802281 | 0.8598485 | 0.0064
114 | 0 | 0.0227 | 935 | 145.3 | 0.3802281 | 0.7765152 | 0.005
115 | 0 | 0.0152 | 935 | 145.3 | 0.3802281 | 0.6515152 | 0.004
116 | 0 | 0.0762 | 935 | 145.3 | 0.3802281 | 0.9545455 | 0.0075
117 | 0 | 0.0508 | 935 | 145.3 | 0.3802281 | 0.9166667 | 0.0065
118 | 0 | 0.0338 | 935 | 145.3 | 0.3802281 | 0.8598485 | 0.0059
119 | 0 | 0.0227 | 935 | 145.3 | 0.3802281 | 0.7765152 | 0.0045
120 | 0 | 0.0152 | 935 | 145.3 | 0.3802281 | 0.6515152 | 0.0039
121 | 0 | 0.0762 | 935 | 145.3 | 0.3802281 | 0.9545455 | 0.0068
122 | 0 | 0.0338 | 935 | 145.3 | 0.3802281 | 0.8598485 | 0.0054
123 | 0 | 0.0762 | 935 | 145.3 | 0.3802281 | 0.9545455 | 0.0062
124 | 0 | 0.0338 | 935 | 145.3 | 0.3802281 | 0.8598485 | 0.0054
126 | 1 | 0.012 | 873 | 99.86 | 2 | 0.7031171 | 0.003465
127 | 1 | 0.014 | 873 | 99.86 | 2 | 0.7246838 | 0.003552
128 | 1 | 0.02 | 873 | 99.86 | 2 | 0.7576448 | 0.00408
130 | 1 | 0.012 | 985 | 99.86 | 2 | 0.7031171 | 0.003356
131 | 1 | 0.014 | 985 | 99.86 | 2 | 0.7246838 | 0.003539
132 | 1 | 0.02 | 985 | 99.86 | 2 | 0.7576448 | 0.004102
134 | 1 | 0.012 | 1215 | 99.86 | 2 | 0.7031171 | 0.003315
135 | 1 | 0.014 | 1215 | 99.86 | 2 | 0.7246838 | 0.003609
136 | 1 | 0.02 | 1215 | 99.86 | 2 | 0.7576448 | 0.003724
138 | 1 | 0.012 | 873 | 120.92 | 2 | 0.7031171 | 0.003738
139 | 1 | 0.014 | 873 | 120.92 | 2 | 0.7246838 | 0.003892
140 | 1 | 0.02 | 873 | 120.92 | 2 | 0.7576448 | 0.004468
142 | 1 | 0.012 | 985 | 120.92 | 2 | 0.7031171 | 0.003739
143 | 1 | 0.014 | 985 | 120.92 | 2 | 0.7246838 | 0.004148
144 | 1 | 0.02 | 985 | 120.92 | 2 | 0.7576448 | 0.004463
146 | 1 | 0.012 | 1215 | 120.92 | 2 | 0.7031171 | 0.003745
147 | 1 | 0.014 | 1215 | 120.92 | 2 | 0.7246838 | 0.003979
148 | 1 | 0.02 | 1215 | 120.92 | 2 | 0.7576448 | 0.004426
150 | 1 | 0.012 | 873 | 138.24 | 2 | 0.7031171 | 0.003946
151 | 1 | 0.014 | 873 | 138.24 | 2 | 0.7246838 | 0.004308
152 | 1 | 0.02 | 873 | 138.24 | 2 | 0.7576448 | 0.004793
154 | 1 | 0.012 | 985 | 138.24 | 2 | 0.7031171 | 0.004012
155 | 1 | 0.014 | 985 | 138.24 | 2 | 0.7246838 | 0.004055
156 | 1 | 0.02 | 985 | 138.24 | 2 | 0.7576448 | 0.004796
158 | 1 | 0.012 | 1215 | 138.24 | 2 | 0.7031171 | 0.004026
159 | 1 | 0.014 | 1215 | 138.24 | 2 | 0.7246838 | 0.00432
160 | 1 | 0.02 | 1215 | 138.24 | 2 | 0.7576448 | 0.004971
163 | 1 | 0.014 | 873 | 157.63 | 2 | 0.7246838 | 0.00468
164 | 1 | 0.02 | 873 | 157.63 | 2 | 0.7576448 | 0.005203
167 | 1 | 0.014 | 985 | 157.63 | 2 | 0.7246838 | 0.004671
168 | 1 | 0.02 | 985 | 157.63 | 2 | 0.7576448 | 0.005236
171 | 1 | 0.014 | 1215 | 157.63 | 2 | 0.7246838 | 0.004703
172 | 1 | 0.02 | 1215 | 157.63 | 2 | 0.7576448 | 0.005304
175 | 1 | 0.014 | 873 | 176.42 | 2 | 0.7246838 | 0.004526
176 | 1 | 0.02 | 873 | 176.42 | 2 | 0.7576448 | 0.005236
179 | 1 | 0.014 | 985 | 176.42 | 2 | 0.7246838 | 0.004594
180 | 1 | 0.02 | 985 | 176.42 | 2 | 0.7576448 | 0.005368
183 | 1 | 0.014 | 1215 | 176.42 | 2 | 0.7246838 | 0.004662
184 | 1 | 0.02 | 1215 | 176.42 | 2 | 0.7576448 | 0.005326
185 | 1 | 0.036 | 565 | 180.5 | 1.5 | 0.7647043 | 0.0046
186 | 1 | 0.045 | 565 | 180.5 | 1.5 | 0.7046725 | 0.0048
187 | 1 | 0.061 | 565 | 180.5 | 1.5 | 0.7647043 | 0.0058
188 | 1 | 0.099 | 554.5 | 180.5 | 1.5 | 0.779406 | 0.0062
190 | 1 | 0.03 | 565 | 162.8 | 1.5 | 0.7300999 | 0.0036
191 | 1 | 0.03 | 565 | 162.8 | 1.5 | 0.5996945 | 0.0038
192 | 1 | 0.038 | 565 | 162.8 | 1.5 | 0.6632949 | 0.0045
193 | 1 | 0.051 | 565 | 162.8 | 1.5 | 0.7300999 | 0.0047
194 | 1 | 0.0307 | 444.5 | 117.5 | 2 | 0.6733322 | 0.00379
205 | 1 | 0.046 | 723.45 | 100.37 | 0 | 0.6089301 | 0.0052
206 | 1 | 0.047 | 723.45 | 100.37 | 0 | 0.6849765 | 0.0054
207 | 1 | 0.035 | 723.45 | 100.37 | 0 | 0.6089301 | 0.0047
208 | 1 | 0.022 | 701.57 | 100.37 | 0 | 0.5947099 | 0.0036
209 | 1 | 0.021 | 723.45 | 100.37 | 0 | 0.6089301 | 0.0034
210 | 1 | 0.046 | 491.68 | 100.37 | 0 | 0.6089301 | 0.0049
211 | 1 | 0.047 | 491.68 | 100.37 | 0 | 0.6849765 | 0.0052
212 | 1 | 0.035 | 491.68 | 100.37 | 0 | 0.6089301 | 0.0044
213 | 1 | 0.021 | 491.68 | 100.37 | 0 | 0.6089301 | 0.0035
214 | 1 | 0.0247 | 1165.08 | 146.12 | 2 | 0.726779 | 0.0059
215 | 1 | 0.0141 | 1165.08 | 146.12 | 2 | 0.5916777 | 0.0042
216 | 1 | 0.0099 | 1165.08 | 146.12 | 2 | 0.4704566 | 0.0032
217 | 1 | 0.0327 | 407.4 | 146.12 | 2 | 0.7364509 | 0.0057
218 | 1 | 0.0187 | 407.4 | 146.12 | 2 | 0.5999733 | 0.0038
219 | 1 | 0.0131 | 407.4 | 146.12 | 2 | 0.4774696 | 0.0031
220 | 1 | 0.0414 | 1165.08 | 146.12 | 2 | 0.726779 | 0.0098
221 | 1 | 0.0237 | 1165.08 | 146.12 | 2 | 0.5916777 | 0.0057
222 | 1 | 0.0166 | 1165.08 | 146.12 | 2 | 0.4704566 | 0.0051
223 | 1 | 0.0247 | 1165.08 | 135.13 | 1 | 0.726779 | 0.0056
224 | 1 | 0.0141 | 1165.08 | 135.13 | 1 | 0.5916777 | 0.0046
225 | 1 | 0.0099 | 1165.08 | 135.13 | 1 | 0.4704566 | 0.004
233 | 1 | 0.053 | 549.5 | 199.8 | 0 | 0.7645349 | 0.0046
234 | 1 | 0.069 | 549.5 | 199.8 | 0 | 0.7865665 | 0.0074
235 | 1 | 0.081 | 549.5 | 199.8 | 0 | 0.7639964 | 0.0067
236 | 1 | 0.062 | 549.5 | 199.8 | 0 | 0.8407191 | 0.005
237 | 1 | 0.061 | 549.5 | 199.8 | 0 | 0.7865665 | 0.0051
238 | 1 | 0.061 | 549.5 | 199.8 | 0 | 0.7645349 | 0.006
239 | 1 | 0.061 | 549.5 | 199.8 | 0 | 0.7131485 | 0.0058
240 | 1 | 0.021 | 549.5 | 70.4 | 0 | 0.5245659 | 0.0044
241 | 1 | 0.036 | 549.5 | 110.8 | 0 | 0.6795381 | 0.0041
242 | 1 | 0.036 | 549.5 | 70.4 | 0 | 0.7645349 | 0.0048
243 | 1 | 0.036 | 549.5 | 110.8 | 0 | 0.7645349 | 0.0038
258 | 0 | 0.0382 | 483 | 206 | 2 | 0.9341235 | 0.0058
259 | 0 | 0.0763 | 483 | 206 | 2 | 0.9823594 | 0.0066
272 | 1 | 0.0218 | 700 | 150 | 2 | 0.5898324 | 0.0045
273 | 1 | 0.0327 | 700 | 150 | 2 | 0.7749697 | 0.0049
274 | 1 | 0.0327 | 700 | 180 | 2 | 0.7749697 | 0.0084
275 | 1 | 0.0327 | 700 | 200 | 2 | 0.7749697 | 0.0081
276 | 1 | 0.0436 | 700 | 150 | 2 | 0.8588672 | 0.0056
277 | 1 | 0.0436 | 700 | 150 | 2 | 0.7749697 | 0.0057
278 | 1 | 0.0327 | 700 | 130 | 2 | 0.7749697 | 0.0054
279 | 1 | 0.0291 | 700 | 150 | 2 | 0.7579168 | 0.0097
280 | 1 | 0.0218 | 700 | 150 | 2 | 0.6632758 | 0.0052
281 | 1 | 0.0218 | 700 | 150 | 2 | 0.5729483 | 0.005
282 | 1 | 0.0327 | 700 | 150 | 1 | 0.7749697 | 0.0081
283 | 1 | 0.0327 | 700 | 180 | 0 | 0.7749697 | 0.0097
284 | 1 | 0.0327 | 700 | 180 | 1 | 0.7749697 | 0.01
285 | 1 | 0.0327 | 700 | 200 | 0 | 0.7749697 | 0.012
286 | 1 | 0.0327 | 700 | 150 | 0 | 0.7749697 | 0.011
287 | 1 | 0.0218 | 700 | 150 | 2 | 0.6838805 | 0.0059
288 | 1 | 0.0164 | 700 | 150 | 2 | 0.5984844 | 0.005
289 | 1 | 0.0218 | 700 | 150 | 2 | 0.6077418 | 0.0051
290 | 1 | 0.0327 | 700 | 130 | 0 | 0.7749697 | 0.013
291 | 1 | 0.0327 | 700 | 150 | 2 | 0.6838805 | 0.0055
292 | 1 | 0.0218 | 700 | 150 | 2 | 0.5984844 | 0.005
293 | 1 | 0.0327 | 700 | 130 | 1 | 0.7749697 | 0.0082
294 | 1 | 0.0327 | 700 | 200 | 1 | 0.7749697 | 0.0099
295 | 1 | 0.0145 | 700 | 150 | 2 | 0.520504 | 0.0053
296 | 1 | 0.0109 | 700 | 150 | 2 | 0.4555087 | 0.0056
297 | 1 | 0.061 | 549.5 | 199.8 | 0 | 0.7962308 | 0.006
298 | 1 | 0.061 | 549.5 | 199.8 | 0 | 0.7778647 | 0.0058
299 | 1 | 0.061 | 806 | 184.7 | 0 | 0.7503646 | 0.0064
300 | 1 | 0.061 | 786.9 | 184.7 | 0 | 0.806808 | 0.0058
301 | 1 | 0.044 | 786.9 | 199.8 | 0 | 0.7299616 | 0.0053
302 | 1 | 0.044 | 786.9 | 199.8 | 0 | 0.7057468 | 0.0044
303 | 1 | 0.061 | 549.5 | 199.8 | 0 | 0.8018788 | 0.0057
304 | 1 | 0.044 | 786.9 | 199.8 | 0 | 0.7299616 | 0.0053
0 | 0 | 0.01667357 | 286.877 | 162.876 | 2.354655 | 0.8487116 | 0.004609717
1 | 0 | 0.01613468 | 433.4771 | 151.4566 | 1.843745 | 0.6823757 | 0.004231157
2 | 0 | 0.02047493 | 1204.681 | 80.85542 | 0.5469487 | 0.5936304 | 0.005052
3 | 0 | 0.07050812 | 876.8887 | 227.2068 | 2.144682 | 0.7525485 | 0.007139864
4 | 1 | 0.05919697 | 676.0512 | 131.5478 | 0.955197 | 0.8755024 | 0.006893888
5 | 1 | 0.05880964 | 627.2704 | 150.1595 | 1.28678 | 0.7049637 | 0.005400433
6 | 0 | 0.01330694 | 1193.011 | 127.9852 | 1.8629 | 0.7626678 | 0.004427397
7 | 0 | 0.02350512 | 750.2549 | 114.0512 | 2.334981 | 0.8507518 | 0.005837458
8 | 0 | 0.02480875 | 400.7553 | 134.8928 | 1.895991 | 0.7467554 | 0.004671809
9 | 0 | 0.01052229 | 318.2998 | 142.1376 | 2.025717 | 0.7607608 | 0.003416709
10 | 0 | 0.07761529 | 319.6138 | 172.5722 | 0.9569661 | 0.8071723 | 0.005525896
11 | 0 | 0.02342842 | 1044.604 | 198.0953 | 0.2432783 | 0.8513097 | 0.007228271
12 | 0 | 0.01193452 | 542.0039 | 122.4855 | 2.365158 | 0.8383709 | 0.004239849
13 | 0 | 0.02602183 | 527.0411 | 198.1104 | 1.61034 | 0.7443235 | 0.004518673
14 | 0 | 0.08427305 | 684.0617 | 141.6585 | 0.2881131 | 0.6652984 | 0.006264517
15 | 1 | 0.02731355 | 970.3715 | 161.2261 | 0.402544 | 0.8084604 | 0.007231382
16 | 0 | 0.01586372 | 795.3991 | 129.8996 | 1.699284 | 0.6003131 | 0.005031358
17 | 1 | 0.06262134 | 1203.342 | 78.29186 | 0.5284372 | 0.7194118 | 0.006123789
18 | 1 | 0.03586277 | 628.1291 | 213.3935 | 2.134437 | 0.8478247 | 0.005384855
19 | 1 | 0.02720549 | 551.645 | 168.2591 | 1.374073 | 0.7962526 | 0.005543331
20 | 0 | 0.01727989 | 1080.441 | 127.1171 | 2.396606 | 0.7135956 | 0.004635
21 | 1 | 0.0527313 | 874.5745 | 138.287 | 2.322149 | 0.512464 | 0.005882616
22 | 1 | 0.08955777 | 604.1065 | 228.3991 | 2.252009 | 0.7315183 | 0.006573698
23 | 1 | 0.04572976 | 614.0969 | 125.9713 | 1.460582 | 0.8520874 | 0.004451579
24 | 0 | 0.04875049 | 704.5232 | 164.2872 | 1.8156 | 0.7337045 | 0.005906689
25 | 1 | 0.03748004 | 849.9117 | 189.098 | 2.2304 | 0.7032911 | 0.005321017
26 | 1 | 0.01233136 | 791.8542 | 155.2869 | 1.610695 | 0.8347194 | 0.005885046
27 | 1 | 0.0887866 | 643.8377 | 155.8145 | 0.9957342 | 0.7434202 | 0.006764757
28 | 0 | 0.07548835 | 777.2606 | 127.8967 | 0.3216654 | 0.7744749 | 0.006780796
29 | 0 | 0.04938816 | 417.3428 | 119.3852 | 0.5961907 | 0.468812 | 0.00453086
30 | 1 | 0.01781293 | 433.0587 | 215.515 | 0.9914969 | 0.5108897 | 0.005232636
31 | 0 | 0.01237923 | 965.2769 | 85.11804 | 1.781819 | 0.9450411 | 0.00596002
32 | 1 | 0.04498634 | 794.5409 | 186.1039 | 0.8425711 | 0.8104835 | 0.005490388
33 | 0 | 0.01925194 | 637.603 | 128.2244 | 2.276597 | 0.698218 | 0.00409166
34 | 1 | 0.05333319 | 1140.572 | 117.3873 | 0.3864233 | 0.9424817 | 0.008148136
35 | 0 | 0.02943464 | 622.8476 | 110.1381 | 0.8407763 | 0.5953439 | 0.00360759
36 | 0 | 0.01529376 | 645.4904 | 141.3249 | 1.69048 | 0.8262582 | 0.004967753
37 | 1 | 0.01288609 | 511.2893 | 124.596 | 0.260371 | 0.9689877 | 0.005101675
38 | 0 | 0.07564401 | 481.5216 | 167.671 | 0.6299796 | 0.6907033 | 0.006058424
39 | 1 | 0.04085942 | 577.2968 | 178.6022 | 2.033237 | 0.7309197 | 0.006547481
40 | 0 | 0.01568574 | 935.601 | 151.4615 | 0.512901 | 0.6072272 | 0.00443359
41 | 1 | 0.0147382 | 751.5105 | 82.4158 | 2.023884 | 0.7846822 | 0.005158296
42 | 1 | 0.04902748 | 1156.63 | 140.0721 | 0.4408639 | 0.6508491 | 0.007068259
43 | 1 | 0.01058117 | 698.4718 | 181.6648 | 2.153251 | 0.856263 | 0.00636299
44 | 0 | 0.02213763 | 684.795 | 139.0488 | 2.034899 | 0.7213451 | 0.004635657
45 | 0 | 0.0228215 | 837.3494 | 161.4351 | 0.3227755 | 0.7065175 | 0.004751812
46 | 0 | 0.02945368 | 460.1531 | 145.4702 | 0.608884 | 0.542261 | 0.004116981
47 | 0 | 0.02445339 | 1140.572 | 98.03038 | 2.173728 | 0.8502997 | 0.007207092
48 | 0 | 0.02752168 | 391.1055 | 179.7051 | 1.694538 | 0.7419756 | 0.004905302
49 | 1 | 0.01781212 | 722.3769 | 138.1033 | 1.928595 | 0.6703543 | 0.004395918
50 | 1 | 0.03609002 | 759.9685 | 100.9766 | 0.7683871 | 0.7519468 | 0.004096385
51 | 1 | 0.02592607 | 597.1125 | 127.0593 | 2.200963 | 0.6732305 | 0.004261407
52 | 1 | 0.0209045 | 475.781 | 126.385 | 0.2991903 | 0.6722671 | 0.004060291
53 | 1 | 0.02141103 | 1106.734 | 87.52376 | 0.5216388 | 0.7480573 | 0.004153732
54 | 1 | 0.07438363 | 282.5356 | 92.91659 | 1.870177 | 0.9495215 | 0.005000737
55 | 0 | 0.0122556 | 695.4298 | 142.1761 | 0.6889679 | 0.8476651 | 0.006085539
56 | 0 | 0.01126248 | 886.5639 | 113.1768 | 2.083867 | 0.7397269 | 0.004192212
57 | 0 | 0.0341666 | 778.0677 | 168.0373 | 2.186129 | 0.8233702 | 0.005691562
58 | 0 | 0.03757667 | 625.1246 | 117.8821 | 2.054857 | 0.7161834 | 0.003453349
59 | 0 | 0.02409649 | 531.2229 | 79.88004 | 0.1307038 | 0.7693036 | 0.005075388
60 | 0 | 0.07242994 | 824.3557 | 141.5228 | 0.1380166 | 0.6752833 | 0.006274441
61 | 1 | 0.0134574 | 679.1384 | 137.7225 | 0.2524746 | 0.7837212 | 0.006416781
62 | 0 | 0.02241617 | 454.0915 | 90.74916 | 0.7537743 | 0.6757899 | 0.003587423
63 | 1 | 0.01258484 | 878.1672 | 150.1185 | 1.45046 | 0.9596246 | 0.006584882
64 | 0 | 0.06806125 | 937.6902 | 117.823 | 2.234827 | 0.763562 | 0.006336999
65 | 1 | 0.09462656 | 686.0511 | 90.2064 | 0.9842728 | 0.7683097 | 0.006185173
66 | 1 | 0.04052847 | 937.876 | 187.8152 | 2.041516 | 0.7520472 | 0.007375232
67 | 1 | 0.02836126 | 674.8271 | 132.7809 | 2.039149 | 0.6728358 | 0.005420184
68 | 1 | 0.04938985 | 1004.029 | 184.9044 | 0.5282186 | 0.8655957 | 0.007330803
69 | 0 | 0.01379204 | 857.8244 | 135.7653 | 0.9687118 | 0.7580814 | 0.004582311
70 | 1 | 0.01962285 | 619.97 | 163.2363 | 1.743393 | 0.822279 | 0.004441468
71 | 0 | 0.02718826 | 723.4426 | 132.2671 | 1.748704 | 0.8655566 | 0.006454381
72 | 1 | 0.0398047 | 348.2129 | 86.19235 | 0.8057047 | 0.8901737 | 0.004245942
73 | 1 | 0.0107949 | 845.3523 | 130.6843 | 1.40882 | 0.8754069 | 0.006185842
74 | 1 | 0.02292212 | 718.8823 | 187.7327 | 1.468152 | 0.7784113 | 0.006915648
75 | 1 | 0.02323195 | 1196.671 | 204.1174 | 0.5025095 | 0.7650667 | 0.006609949
76 | 1 | 0.037304 | 947.9262 | 133.3721 | 0.02082983 | 0.8410636 | 0.007977021
77 | 0 | 0.04830768 | 585.7277 | 131.2616 | 2.081759 | 0.9683362 | 0.00604384
78 | 1 | 0.08277347 | 659.9317 | 130.9399 | 1.833539 | 0.6960586 | 0.006141109
79 | 1 | 0.01850522 | 669.5991 | 155.9566 | 0.2332265 | 0.7502007 | 0.006274552
80 | 1 | 0.03452225 | 636.8 | 170.2034 | 0.02663052 | 0.5363385 | 0.005870918
81 | 1 | 0.01763217 | 798.6259 | 110.1346 | 1.879759 | 0.6878338 | 0.004578209
82 | 1 | 0.0161435 | 867.8748 | 153.5632 | 2.358761 | 0.8883267 | 0.006841353
83 | 1 | 0.05847675 | 589.2194 | 189.0009 | 1.736679 | 0.7008693 | 0.005475895
84 | 0 | 0.03169654 | 850.4705 | 135.0923 | 1.587024 | 0.5993602 | 0.005066382
85 | 0 | 0.05087201 | 404.3983 | 148.1878 | 1.417466 | 0.7665794 | 0.005321155
86 | 0 | 0.06505759 | 498.6042 | 215.6411 | 2.259142 | 0.8607428 | 0.006586774
87 | 1 | 0.03125778 | 318.883 | 144.3083 | 0.05162804 | 0.8448431 | 0.007030175
88 | 0 | 0.03829814 | 670.9588 | 158.0178 | 2.377345 | 0.6667432 | 0.005968453
89 | 0 | 0.04418121 | 870.9595 | 77.72467 | 0.9221748 | 0.8103025 | 0.005000288
90 | 1 | 0.01703419 | 809.8426 | 150.7199 | 2.326652 | 0.8027914 | 0.00594285
91 | 1 | 0.02720681 | 659.4249 | 155.3201 | 0.9674172 | 0.7748205 | 0.007466411
92 | 1 | 0.06802364 | 1142.064 | 122.0114 | 1.822274 | 0.7883065 | 0.008215366
93 | 1 | 0.02474686 | 607.8528 | 75.5791 | 2.103787 | 0.9099757 | 0.004325188
94 | 0 | 0.01244795 | 1087.581 | 142.985 | 1.60407 | 0.9904764 | 0.006849244
95 | 0 | 0.08604715 | 281.5513 | 143.2278 | 1.763232 | 0.7988369 | 0.005053688
96 | 0 | 0.01530572 | 680.2921 | 152.7798 | 0.9676834 | 0.4654834 | 0.0050243
97 | 0 | 0.03921272 | 682.5888 | 132.0887 | 2.318211 | 0.9206265 | 0.006251248
98 | 0 | 0.03282614 | 675.8221 | 80.61845 | 1.683645 | 0.8892233 | 0.004401517
99 | 0 | 0.01115851 | 304.4138 | 165.6243 | 1.71952 | 0.7110604 | 0.003846246
100 | 1 | 0.01403395 | 298.9201 | 122.0009 | 2.433116 | 0.8860273 | 0.003551829
101 | 1 | 0.01656384 | 716.9665 | 109.8457 | 0.9675148 | 0.8271603 | 0.005381536
102 | 1 | 0.0256884 | 1059.227 | 111.5092 | 1.365053 | 0.7638106 | 0.004406092
103 | 1 | 0.03038355 | 884.8593 | 159.2655 | 1.595482 | 0.7263539 | 0.00539045
104 | 0 | 0.02757142 | 504.2656 | 94.65944 | 0.2823634 | 0.9620724 | 0.00447885
105 | 1 | 0.0157032 | 1170.008 | 128.8133 | 0.3028188 | 0.6040894 | 0.005088807
106 | 0 | 0.03541049 | 1205.701 | 157.9802 | 0.4451754 | 0.6671172 | 0.006210898
107 | 1 | 0.06711206 | 947.4523 | 124.7485 | 0.5305653 | 0.8394444 | 0.007505915
108 | 1 | 0.02644646 | 324.2514 | 98.17471 | 0.1408381 | 0.845985 | 0.005075485
109 | 0 | 0.02633948 | 724.4364 | 133.1576 | 1.800241 | 0.7604031 | 0.005164507
110 | 1 | 0.03857504 | 842.122 | 144.6688 | 0.4245545 | 0.5828162 | 0.006238206
111 | 0 | 0.01332128 | 414.0847 | 186.0426 | 0.9300088 | 0.8042321 | 0.00462169
112 | 1 | 0.02043084 | 351.705 | 177.8047 | 0.4654839 | 0.5144517 | 0.004291143
113 | 1 | 0.02150198 | 1118.783 | 92.02093 | 2.527827 | 0.7775449 | 0.00511586
114 | 1 | 0.07303397 | 512.5617 | 144.4413 | 1.990786 | 0.7363763 | 0.00588538
115 | 0 | 0.02558862 | 930.2183 | 172.3197 | 0.1600534 | 0.7417397 | 0.005908107
116 | 1 | 0.02156525 | 921.4497 | 122.2871 | 1.321682 | 0.6549714 | 0.004984311
117 | 0 | 0.02894121 | 1127.895 | 78.71854 | 0.3555301 | 0.6718002 | 0.005242536
118 | 0 | 0.04141211 | 841.7096 | 123.8121 | 0.8651003 | 0.8557469 | 0.006613153
119 | 1 | 0.01032228 | 684.8723 | 132.5731 | 1.944327 | 0.848639 | 0.005086873
120 | 0 | 0.02634532 | 664.0371 | 135.9707 | 2.147274 | 0.4998049 | 0.00477269
121 | 0 | 0.06604772 | 785.0797 | 123.0277 | 0.5080606 | 0.7708841 | 0.006263539
122 | 0 | 0.01269759 | 1172.876 | 152.7909 | 1.950801 | 0.8402036 | 0.006878806
123 | 0 | 0.01262844 | 879.819 | 161.9943 | 1.985978 | 0.8202346 | 0.005480455
124 | 1 | 0.01423989 | 1076.201 | 73.39762 | 1.933319 | 0.7617814 | 0.005201663
125 | 0 | 0.04351621 | 901.1325 | 199.4574 | 1.9331 | 0.8319626 | 0.005671901
126 | 1 | 0.01202082 | 903.8556 | 143.1004 | 1.957436 | 0.713059 | 0.004049581
127 | 0 | 0.02953392 | 616.8554 | 101.6667 | 1.597238 | 0.745525 | 0.003597735
128 | 1 | 0.03527349 | 957.2157 | 157.1866 | 1.971149 | 0.9532081 | 0.00599402
129 | 1 | 0.04839944 | 757.0792 | 165.3678 | 1.841926 | 0.8663783 | 0.005867681
130 | 1 | 0.02297239 | 333.252 | 127.8335 | 1.00502 | 0.779738 | 0.004109932
131 | 1 | 0.01401355 | 432.7438 | 98.05919 | 0.8393754 | 0.620538 | 0.003238915
132 | 1 | 0.01506067 | 294.4142 | 162.3478 | 2.362744 | 0.6986519 | 0.004044412
133 | 0 | 0.01084951 | 710.2815 | 171.5857 | 0.4690132 | 0.8107466 | 0.006034427
134 | 1 | 0.01364925 | 527.5087 | 160.303 | 1.975764 | 0.620501 | 0.004284497
135 | 1 | 0.04559594 | 612.2195 | 156.6731 | 1.947148 | 0.809324 | 0.00493517
136 | 0 | 0.04979562 | 751.7952 | 154.5516 | 1.613728 | 0.7797088 | 0.005587468
137 | 1 | 0.03951251 | 931.9253 | 132.8938 | 2.292189 | 0.9579367 | 0.007476948
138 | 0 | 0.01845278 | 588.8787 | 104.6878 | 1.7112 | 0.7751582 | 0.003420648
139 | 1 | 0.04153835 | 579.8754 | 126.8989 | 2.030356 | 0.5682179 | 0.005754707
140 | 1 | 0.02291742 | 756.7906 | 85.05117 | 1.511695 | 0.8107344 | 0.004841731
141 | 1 | 0.02835916 | 423.0979 | 157.2664 | 2.133726 | 0.7770008 | 0.005343592
142 | 1 | 0.01712891 | 1052.992 | 76.65128 | 1.664244 | 0.684397 | 0.005475839
143 | 1 | 0.01921841 | 603.7414 | 112.3302 | 0.05687324 | 0.5751722 | 0.00360521
144 | 1 | 0.03287386 | 1208.546 | 121.1165 | 0.1924768 | 0.7767632 | 0.007797851
145 | 0 | 0.04494815 | 343.783 | 176.4992 | 0.3198645 | 0.7269809 | 0.005208796
146 | 1 | 0.03788222 | 415.4533 | 104.6043 | 1.888276 | 0.7885012 | 0.003966927
147 | 1 | 0.05340729 | 662.5338 | 139.8603 | 1.154829 | 0.7770096 | 0.006355753
148 | 0 | 0.04987693 | 1072.238 | 126.8157 | 1.755077 | 0.8413003 | 0.008530506
149 | 1 | 0.01101312 | 912.9121 | 115.8579 | 1.021361 | 0.7662543 | 0.004958471
150 | 1 | 0.05812071 | 962.3352 | 160.2541 | 1.665825 | 0.9102913 | 0.0074103
151 | 0 | 0.01198528 | 623.7564 | 128.4244 | 2.250622 | 0.7360183 | 0.003927408
152 | 1 | 0.01777778 | 690.8189 | 131.4138 | 2.375768 | 0.6672957 | 0.004668128
153 | 1 | 0.06677403 | 315.4097 | 181.2595 | 1.820752 | 0.7972602 | 0.00575256
154 | 0 | 0.03530448 | 988.3289 | 154.5779 | 2.605443 | 0.8678174 | 0.006035526
155 | 1 | 0.05037426 | 725.9257 | 142.1215 | 2.008839 | 0.7497498 | 0.005463258
156 | 0 | 0.02580534 | 683.7104 | 147.8243 | 2.245093 | 0.7995974 | 0.006046536
157 | 0 | 0.02482012 | 952.6209 | 108.4018 | 0.9815981 | 0.9685769 | 0.006763041
158 | 0 | 0.05712078 | 561.0426 | 127.3342 | 2.343512 | 0.8727983 | 0.005189014
159 | 0 | 0.01902431 | 598.0096 | 112.411 | 2.079208 | 0.7731764 | 0.00371106
160 | 0 | 0.03542521 | 908.6145 | 129.3222 | 0.4239427 | 0.8067726 | 0.006072494
161 | 1 | 0.03888964 | 466.0946 | 167.3657 | 2.228128 | 0.7272693 | 0.006061947
162 | 1 | 0.02074731 | 380.1101 | 151.5331 | 2.02412 | 0.9607225 | 0.005304061
163 | 1 | 0.01853315 | 1052.349 | 75.45309 | 2.046981 | 0.7463061 | 0.004756582
164 | 0 | 0.01456224 | 1158.734 | 123.7737 | 0.3512727 | 0.5716395 | 0.004281791
165 | 1 | 0.01785721 | 986.0388 | 158.5142 | 1.971285 | 0.7325371 | 0.005264079
166 | 0 | 0.01017748 | 318.6725 | 141.5201 | 2.02768 | 0.8363429 | 0.003989773
167 | 1 | 0.02187391 | 537.4726 | 95.24388 | 3.98625 | 0.8424642 | 0.004142084
168 | 1 | 0.02648568 | 846.8952 | 118.5559 | 1.258278 | 0.642507 | 0.004564351
169 | 1 | 0.02164169 | 467.0078 | 196.5104 | 1.618804 | 0.9162268 | 0.005130751
170 | 0 | 0.02204789 | 915.2496 | 135.5004 | 2.031661 | 0.5471933 | 0.005113365
171 | 1 | 0.01696823 | 395.306 | 101.8482 | 2.17688 | 0.8104859 | 0.003974572
172 | 0 | 0.01376233 | 800.4074 | 98.61258 | 1.70502 | 0.7374213 | 0.003775135
173 | 1 | 0.02624708 | 976.1859 | 168.9457 | 0.7321089 | 0.9098543 | 0.007984145
174 | 1 | 0.02498658 | 531.0886 | 73.74533 | 0.1046402 | 0.7265629 | 0.00445465
175 | 1 | 0.04520307 | 584.6137 | 137.372 | 2.082274 | 0.6541329 | 0.005175963
176 | 1 | 0.0724958 | 973.9878 | 168.73 | 1.727065 | 0.7708848 | 0.007115608
177 | 0 | 0.01345692 | 1189.316 | 154.7965 | 0.2979193 | 0.7362287 | 0.004815937
178 | 0 | 0.0137025 | 684.5508 | 210.1913 | 2.16628 | 0.7820356 | 0.005717874
179 | 1 | 0.02961539 | 856.8952 | 85.68922 | 1.346578 | 0.7069185 | 0.004899436
180 | 0 | 0.01934584 | 801.5953 | 201.7803 | 2.131942 | 0.7864344 | 0.005797631
181 | 0 | 0.02009313 | 740.1819 | 152.1531 | 0.1147162 | 0.4830791 | 0.004959669
182 | 1 | 0.02269283 | 1003.432 | 146.0535 | 2.471707 | 0.8762276 | 0.007903193
183 | 0 | 0.06797429 | 910.4528 | 112.1362 | 2.160738 | 0.7105052 | 0.006563921
184 | 0 | 0.01233777 | 639.8354 | 91.19282 | 2.279193 | 0.7675501 | 0.004286114
185 | 0 | 0.01766306 | 430.0024 | 122.3901 | 0.846603 | 0.7716734 | 0.003774141
186 | 1 | 0.0525597 | 849.5153 | 112.737 | 0.02400952 | 0.5486802 | 0.005100415
187 | 1 | 0.02857336 | 583.5534 | 201.8514 | 0.5031561 | 0.728824 | 0.00527173
188 | 0 | 0.0259148 | 933.2234 | 71.85882 | 1.757997 | 0.7480708 | 0.005332521
189 | 1 | 0.02529237 | 750.9718 | 94.75166 | 1.49709 | 0.9694478 | 0.0063663
190 | 0 | 0.01597986 | 941.6657 | 127.8804 | 1.950702 | 0.9331458 | 0.007171246
191 | 0 | 0.06343485 | 805.7988 | 152.3143 | 0.4529411 | 0.7297143 | 0.005877098
192 | 1 | 0.01437506 | 1049.338 | 156.5216 | 0.9706874 | 0.8054563 | 0.006330222
193 | 0 | 0.01641947 | 792.3521 | 81.9197 | 2.332719 | 0.5779039 | 0.005257415
194 | 1 | 0.03958216 | 638.7464 | 101.9418 | 0.458755 | 0.6308432 | 0.005970618
195 | 0 | 0.01132369 | 932.8912 | 137.5248 | 0.1411772 | 0.9736572 | 0.00615937
196 | 1 | 0.0107681 | 1075.274 | 136.4156 | 2.036509 | 0.7415054 | 0.004467075
197 | 0 | 0.04056359 | 710.5674 | 91.98315 | 0.1129091 | 0.8725397 | 0.004769133
198 | 1 | 0.02389192 | 349.4598 | 140.566 | 1.500916 | 0.7035767 | 0.003835682
199 | 0 | 0.02945489 | 508.5798 | 204.5337 | 2.462446 | 0.920327 | 0.005185724
200 | 0 | 0.07544609 | 437.5923 | 76.55544 | 2.338554 | 0.8260101 | 0.005704315
201 | 0 | 0.08678344 | 636.0366 | 108.8813 | 1.625333 | 0.7684355 | 0.005307889
202 | 0 | 0.03849224 | 639.6262 | 157.4593 | 1.895402 | 0.8929721 | 0.005680814
203 | 1 | 0.0174517 | 698.6585 | 122.2451 | 1.82623 | 0.8055931 | 0.004659554
204 | 0 | 0.02157368 | 1167.654 | 122.2242 | 2.256331 | 0.6798831 | 0.00504315
205 | 0 | 0.0161633 | 970.9923 | 138.7567 | 0.09499257 | 0.9280481 | 0.007186926
206 | 0 | 0.01246292 | 845.2521 | 137.7194 | 0.4955023 | 0.7214637 | 0.003920845
207 | 0 | 0.0219558 | 486.5963 | 120.2261 | 0.3043176 | 0.6274715 | 0.003784952
208 | 1 | 0.03230532 | 507.3767 | 114.7435 | 1.790515 | 0.6943498 | 0.00390966
209 | 0 | 0.02558817 | 406.9587 | 148.8846 | 2.336186 | 0.6943755 | 0.004280681
210 | 1 | 0.04673902 | 639.3933 | 136.3949 | 2.221598 | 0.6861502 | 0.005869037
211 | 0 | 0.07387001 | 347.7991 | 139.8517 | 2.472743 | 0.7226494 | 0.005483228
212 | 1 | 0.01021203 | 1095.387 | 152.0448 | 2.205528 | 0.8211714 | 0.006088967
213 | 1 | 0.01228068 | 392.5152 | 129.2515 | 0.6985639 | 0.539824 | 0.004251165
214 | 1 | 0.01779643 | 1126.497 | 142.574 | 0.2657882 | 0.7237301 | 0.004947618
215 | 1 | 0.01610615 | 547.379 | 118.1892 | 1.592683 | 0.6219063 | 0.00363834
216 | 0 | 0.04316781 | 679.9873 | 145.8787 | 2.393221 | 0.639336 | 0.005226724
217 | 0 | 0.04091667 | 741.3732 | 196.3885 | 0.5946207 | 0.6133771 | 0.00627615
218 | 0 | 0.02978364 | 593.9701 | 111.3379 | 0.3051678 | 0.7145144 | 0.003596849
219 | 0 | 0.01739411 | 434.6881 | 108.1763 | 0.0722189 | 0.6785215 | 0.003965019
220 | 1 | 0.01025234 | 842.6898 | 80.83562 | 1.686119 | 0.4784156 | 0.003620186
221 | 0 | 0.04104012 | 723.4317 | 180.0136 | 2.279853 | 0.7386132 | 0.007009608
222 | 1 | 0.03267621 | 791.1266 | 124.9862 | 1.050776 | 0.893626 | 0.007059911
223 | 0 | 0.02163033 | 1040.278 | 170.0071 | 2.095773 | 0.8153754 | 0.006256777
224 | 0 | 0.01220324 | 913.7005 | 124.1144 | 1.280927 | 0.9054041 | 0.006128936
225 | 1 | 0.02561288 | 765.9929 | 162.4657 | 1.560207 | 0.7239811 | 0.005666608
226 | 0 | 0.02083893 | 262.476 | 140.6574 | 1.374121 | 0.9706654 | 0.003961315
227 | 1 | 0.03697951 | 754.5588 | 76.35664 | 2.259416 | 0.778011 | 0.004310736
228 | 0 | 0.06929578 | 904.2513 | 95.74555 | 1.620254 | 0.7461127 | 0.006363728
229 | 0 | 0.08479179 | 441.4332 | 123.968 | 1.890548 | 0.8391777 | 0.005520967
230 | 1 | 0.03388811 | 641.3362 | 159.952 | 1.827237 | 0.6996242 | 0.00504043
231 | 0 | 0.02211576 | 1116.252 | 96.91796 | 1.958092 | 0.8148256 | 0.005612474
232 | 0 | 0.03601114 | 1053.851 | 163.2879 | 2.179724 | 0.7050937 | 0.00611661
233 | 1 | 0.02075888 | 407.8339 | 140.2325 | 1.572011 | 0.6464593 | 0.00354537
234 | 0 | 0.03743514 | 531.0324 | 131.9557 | 2.238535 | 0.7367357 | 0.005965056
235 | 1 | 0.01426479 | 740.0337 | 208.2127 | 2.431761 | 0.7473366 | 0.005441991
236 | 1 | 0.01562408 | 722.7313 | 131.1785 | 1.950107 | 0.8013405 | 0.005312227
237 | 0 | 0.02818463 | 325.7212 | 143.0932 | 2.137526 | 0.6977547 | 0.004509268
238 | 1 | 0.01573 | 699.126 | 109.8265 | 0.8421062 | 0.751232 | 0.005278956
239 | 1 | 0.03807559 | 575.5937 | 124.9546 | 0.5680563 | 0.569221 | 0.005282168
240 | 0 | 0.0437842 | 767.0549 | 236.7277 | 2.244391 | 0.8976906 | 0.006468948
241 | 1 | 0.01377396 | 729.9502 | 172.197 | 1.655864 | 0.6624985 | 0.004365064
242 | 0 | 0.01681066 | 703.9552 | 128.2662 | 0.5995806 | 0.7863761 | 0.005566772
243 | 1 | 0.01114591 | 578.905 | 78.1242 | 2.588053 | 0.567043 | 0.003737285
244 | 0 | 0.0142022 | 853.6295 | 146.6225 | 1.945545 | 0.914427 | 0.006342347
245 | 1 | 0.02996929 | 568.3502 | 151.5854 | 0.8336798 | 0.8026397 | 0.004983224
246 | 1 | 0.02378257 | 1070.184 | 153.9102 | 1.096654 | 0.9430284 | 0.008098873
247 | 1 | 0.01553035 | 1129.043 | 161.9671 | 1.980194 | 0.6828506 | 0.004505276
248 | 1 | 0.06893653 | 578.0941 | 192.1569 | 0.6876617 | 0.5198152 | 0.006444044
249 | 0 | 0.03012206 | 851.1525 | 135.1264 | 0.5661069 | 0.7960524 | 0.005397447
250 | 1 | 0.02047927 | 819.866 | 148.7802 | 2.052915 | 0.7700986 | 0.005278971
251 | 0 | 0.01163374 | 855.8388 | 162.5294 | 2.148519 | 0.514476 | 0.004710763
252 | 0 | 0.01830407 | 925.5871 | 91.32223 | 1.664288 | 0.5064519 | 0.004736593
253 | 0 | 0.02285365 | 744.9372 | 169.3133 | 1.345455 | 0.6884175 | 0.005063658
254 | 1 | 0.02131339 | 769.6107 | 93.38676 | 2.236141 | 0.7262812 | 0.003903956
255 | 0 | 0.01374087 | 725.5543 | 113.9065 | 2.013279 | 0.7739935 | 0.0043432
256 | 1 | 0.04440083 | 547.2621 | 132.191 | 1.549689 | 0.7755738 | 0.005188222
257 | 1 | 0.02037351 | 643.1533 | 153.8914 | 2.00765 | 0.6985362 | 0.005050259
258 | 1 | 0.01704843 | 1075.328 | 150.3384 | 1.623396 | 0.8266215 | 0.007265257
259 | 0 | 0.02048381 | 915.0751 | 94.02728 | 0.6623144 | 0.8219266 | 0.004843253
260 | 0 | 0.01205268 | 966.5519 | 131.735 | 0.8956696 | 0.7603397 | 0.005193072
261 | 1 | 0.01251423 | 1097.959 | 93.10516 | 0.1154973 | 0.755864 | 0.00599711
262 | 0 | 0.04504999 | 478.7708 | 166.3437 | 1.935695 | 0.9383276 | 0.00560977
263 | 1 | 0.01738154 | 448.2938 | 134.0145 | 2.047672 | 0.7368537 | 0.004296065
264 | 0 | 0.03910225 | 1136.795 | 138.3367 | 2.037749 | 0.777926 | 0.007082945
265 | 1 | 0.02720159 | 378.9647 | 88.5891 | 0.3046974 | 0.7379278 | 0.00415265
266 | 0 | 0.01802635 | 1074.944 | 146.1789 | 1.744305 | 0.8138253 | 0.006396124
267 | 1 | 0.0284877 | 680.188 | 147.8852 | 1.090475 | 0.9223971 | 0.00769683
268 | 1 | 0.05327831 | 922.9635 | 150.9614 | 1.728398 | 0.4976976 | 0.005646447
269 | 1 | 0.07328415 | 646.6173 | 133.6359 | 0.2742795 | 0.7896948 | 0.007895857
270 | 1 | 0.02412451 | 691.1288 | 130.0155 | 1.660761 | 0.7921331 | 0.005658657
271 | 1 | 0.02193515 | 369.8833 | 159.784 | 2.15771 | 0.9431552 | 0.005167128
272 | 0 | 0.01252649 | 1041.37 | 162.0338 | 0.2987367 | 0.800743 | 0.005947767
273 | 0 | 0.01787782 | 932.2323 | 110.6289 | 0.6693533 | 0.7288007 | 0.004727665
274 | 1 | 0.01474801 | 1110.415 | 133.0805 | 1.761107 | 0.6625281 | 0.004688783
275 | 1 | 0.03698838 | 1192.523 | 119.7827 | 1.479885 | 0.7423983 | 0.006162212
276 | 0 | 0.06850321 | 274.6821 | 159.1214 | 0.1629699 | 0.6425122 | 0.006088849
277 | 1 | 0.01436413 | 751.6507 | 122.4948 | 1.716691 | 0.6969603 | 0.003846117
278 | 1 | 0.01750334 | 729.6456 | 202.2319 | 0.3854378 | 0.7088056 | 0.005371447
279 | 0 | 0.0121655 | 528.4888 | 130.7748 | 1.32461 | 0.6594269 | 0.00418391
280 | 1 | 0.0143927 | 350.7835 | 139.0315 | 0.1550865 | 0.4939177 | 0.003272802
281 | 1 | 0.07002704 | 1069.214 | 162.0521 | 1.65974 | 0.7658713 | 0.008188065
282 | 1 | 0.0225215 | 631.5818 | 177.7186 | 2.044261 | 0.799023 | 0.004936375
283 | 0 | 0.01859608 | 956.0574 | 119.2448 | 0.2774897 | 0.8806461 | 0.007134534
284 | 0 | 0.01067615 | 505.7541 | 116.7937 | 2.450881 | 0.6764839 | 0.003780973
285 | 0 | 0.07712825 | 1074.158 | 140.8642 | 1.920192 | 0.6544271 | 0.006525433
286 | 1 | 0.04111738 | 884.2933 | 112.2496 | 1.998798 | 0.801886 | 0.004582983
287 | 0 | 0.01518459 | 999.0342 | 174.2975 | 1.052146 | 0.5290075 | 0.004895885
288 | 0 | 0.06132727 | 1162.894 | 119.8733 | 0.1637602 | 0.7590172 | 0.006199343
289 | 0 | 0.03030183 | 568.9478 | 200.3356 | 0.5732112 | 0.6217232 | 0.004642501
290 | 0 | 0.02083945 | 450.2225 | 80.20662 | 2.139339 | 0.7462962 | 0.004214209
291 | 0 | 0.04663733 | 1040.681 | 141.0161 | 1.987888 | 0.7964327 | 0.006237208
292 | 0 | 0.02087851 | 335.9538 | 153.0335 | 1.928479 | 0.6959307 | 0.004231803
293 | 1 | 0.01518739 | 944.0952 | 94.61059 | 0.1877004 | 0.7727546 | 0.005614489
294 | 0 | 0.08426554 | 702.7121 | 115.509 | 1.477602 | 0.7091072 | 0.005558323
295 | 0 | 0.01599447 | 427.6386 | 96.80688 | 1.997307 | 0.7835071 | 0.003751665
296 | 0 | 0.03889677 | 1082.151 | 145.5181 | 0.6423515 | 0.6881686 | 0.007180316
297 | 1 | 0.03084098 | 439.9378 | 213.7892 | 0.02312015 | 0.6964812 | 0.005701576
298 | 1 | 0.02362101 | 887.978 | 137.7494 | 2.036337 | 0.6038574 | 0.004876124
299 | 1 | 0.01450932 | 368.0163 | 158.4799 | 2.102995 | 0.5608319 | 0.004163984
300 | 1 | 0.01244302 | 302.954 | 95.42866 | 0.9100163 | 0.8119555 | 0.003414953
301 | 1 | 0.02818627 | 783.4226 | 164.6687 | 0.8476742 | 0.6864791 | 0.005482836
302 | 1 | 0.02152831 | 471.5146 | 118.606 | 2.085223 | 0.7600977 | 0.00392906
303 | 1 | 0.03878421 | 439.192 | 231.4758 | 0.7829012 | 0.6557285 | 0.006382044
304 | 1 | 0.01898047 | 630.0171 | 129.5537 | 1.552111 | 0.7436677 | 0.004798711
305 | 0 | 0.01244964 | 703.8367 | 116.1388 | 2.053053 | 0.6826505 | 0.003586013
306 | 1 | 0.01318105 | 588.3799 | 109.8411 | 0.346837 | 0.9194755 | 0.004855173
307 | 1 | 0.03093346 | 565.3866 | 167.629 | 0.1154896 | 0.717514 | 0.004755179
308 | 0 | 0.0104414 | 401.1474 | 114.3198 | 2.444044 | 0.9274546 | 0.004208615
309 | 1 | 0.04220268 | 808.3987 | 216.449 | 0.4075456 | 0.8761102 | 0.005946749
310 | 0 | 0.02383629 | 630.1563 | 121.476 | 0.6344094 | 0.8273473 | 0.004155022
311 | 1 | 0.02984639 | 935.8764 | 158.6127 | 2.013251 | 0.6526431 | 0.005230375
312 | 0 | 0.03261083 | 805.5005 | 162.0376 | 0.9409155 | 0.9349794 | 0.006950525
313 | 0 | 0.05569375 | 502.7834 | 233.6867 | 0.8868662 | 0.8211548 | 0.005156028
314 | 1 | 0.02767139 | 563.6169 | 153.4194 | 1.032206 | 0.819585 | 0.005531669
315 | 1 | 0.05994345 | 884.5187 | 141.7376 | 1.28123 | 0.7632608 | 0.005841283
316 | 1 | 0.02532018 | 1124.144 | 153.459 | 1.908055 | 0.7613972 | 0.006142378
317 | 1 | 0.01972376 | 1002.862 | 151.4726 | 2.385952 | 0.6507027 | 0.005098902
318 | 1 | 0.01124544 | 346.0833 | 122.1014 | 0.4683931 | 0.9684036 | 0.004677144
319 | 0 | 0.05179625 | 823.3324 | 84.89873 | 0.7441134 | 0.8778225 | 0.005336334
320 | 1 | 0.01855506 | 794.0558 | 75.23363 | 0.4623228 | 0.6998409 | 0.00472256
321 | 1 | 0.08238313 | 532.2931 | 100.7477 | 1.64899 | 0.7764002 | 0.004999355
322 | 1 | 0.04650766 | 848.7959 | 78.12486 | 0.907567 | 0.567229 | 0.005590117
323 | 1 | 0.01906039 | 977.6898 | 92.96482 | 0.699183 | 0.8145934 | 0.005813951
324 | 1 | 0.05797647 | 776.3358 | 126.9618 | 0.7406415 | 0.8419652 | 0.005780131
325 | 1 | 0.02505825 | 735.0379 | 139.3692 | 1.870364 | 0.6997206 | 0.004615099
326 | 0 | 0.02442908 | 578.4447 | 135.1977 | 1.599199 | 0.7046809 | 0.003977092
327 | 0 | 0.01953388 | 1045.448 | 197.9565 | 0.7978223 | 0.8590148 | 0.00760751
328 | 1 | 0.01795461 | 405.1674 | 166.2093 | 1.506393 | 0.7270656 | 0.003934832
329 | 1 | 0.03333948 | 461.1501 | 132.2348 | 2.304304 | 0.8290513 | 0.005544335
330 | 0 | 0.01824321 | 926.4918 | 159.3411 | 1.917634 | 0.8769411 | 0.006914282
331 | 1 | 0.04123722 | 952.766 | 128.6025 | 1.983312 | 0.7992865 | 0.005995223
332 | 1 | 0.01616069 | 1167.057 | 133.5154 | 0.3758415 | 0.7402042 | 0.005695203
333 | 0 | 0.02417197 | 915.7713 | 131.7265 | 1.614377 | 0.7165572 | 0.005954011
334 | 1 | 0.02467183 | 679.347 | 158.941 | 0.6897077 | 0.7277893 | 0.006341626
335 | 0 | 0.03192825 | 336.2182 | 95.64255 | 0.8840943 | 0.5755195 | 0.005111172
336 | 1 | 0.03031042 | 726.5764 | 145.3991 | 2.560426 | 0.7153901 | 0.005071029
337 | 0 | 0.03658071 | 572.9812 | 76.07155 | 1.915289 | 0.5078893 | 0.004091723
338 | 1 | 0.01135828 | 836.1314 | 136.5144 | 1.983486 | 0.6782132 | 0.004058512
339 | 0 | 0.03074295 | 1208.435 | 137.6137 | 1.014443 | 0.6557981 | 0.005022894
340 | 0 | 0.01017335 | 1125.516 | 143.0715 | 2.221451 | 0.8214297 | 0.005714856
341 | 1 | 0.0803389 | 1194.058 | 165.8908 | 0.2425222 | 0.7408353 | 0.007625353
342 | 0 | 0.03462385 | 760.892 | 179.9609 | 1.19769 | 0.8315238 | 0.005434564
343 | 1 | 0.03156175 | 845.7293 | 127.7842 | 1.616374 | 0.8183193 | 0.005588512
344 | 0 | 0.06305941 | 418.6552 | 155.0488 | 0.3768687 | 0.7383479 | 0.005344974
345 | 0 | 0.05802871 | 319.0236 | 213.7799 | 2.487988 | 0.708827 | 0.006095195
346 | 0 | 0.0277196 | 1147.899 | 186.2747 | 1.84112 | 0.8370322 | 0.007490683
347 | 0 | 0.0427642 | 529.9112 | 120.6033 | 0.7984054 | 0.7077154 | 0.003934148
348 | 0 | 0.02557195 | 540.5637 | 131.9381 | 3.632881 | 0.7545729 | 0.006313011
349 | 0 | 0.02100626 | 620.9258 | 136.1445 | 1.91512 | 0.7806571 | 0.003998411
350 | 0 | 0.01673445 | 460.7576 | 152.5625 | 0.2663524 | 0.7030464 | 0.00428943
351 | 1 | 0.08580324 | 1019.586 | 155.0154 | 2.260562 | 0.9882711 | 0.007224566
352 | 1 | 0.01319396 | 642.6836 | 141.7408 | 0.1487012 | 0.9604619 | 0.006772525
353 | 1 | 0.02266803 | 606.4162 | 102.175 | 1.712603 | 0.8136033 | 0.003500301
354 | 1 | 0.03409586 | 993.7914 | 142.7525 | 1.565351 | 0.7465308 | 0.005397596
355 | 0 | 0.01403018 | 1013.686 | 121.5532 | 1.812395 | 0.8289991 | 0.006082354
356 | 1 | 0.07847179 | 927.6319 | 151.1267 | 2.083083 | 0.7725855 | 0.006115457
357 | 1 | 0.01746626 | 1040.189 | 89.25102 | 0.3792429 | 0.7704205 | 0.006501529
358 | 0 | 0.03880364 | 927.5275 | 210.1558 | 0.6890517 | 0.6979567 | 0.006199386
359 | 1 | 0.03309344 | 720.902 | 138.3171 | 2.193104 | 0.8101195 | 0.00495369
360 | 1 | 0.0184222 | 1033.826 | 135.2266 | 2.210499 | 0.7842313 | 0.005730551
361 | 1 | 0.03981933 | 769.14 | 158.2582 | 1.413802 | 0.7450329 | 0.006928893
362 | 0 | 0.01410165 | 1176.931 | 187.2603 | 0.5502445 | 0.7805545 | 0.006056961
363 | 0 | 0.09645146 | 929.2336 | 236.3242 | 2.771423 | 0.4595109 | 0.005901803
364 | 1 | 0.01124272 | 1162.075 | 117.1773 | 1.35572 | 0.7116549 | 0.004028822
365 | 1 | 0.0476455 | 895.6531 | 182.5925 | 2.040408 | 0.7273186 | 0.006439081
366 | 1 | 0.0235157 | 505.9956 | 123.7051 | 1.819327 | 0.7245454 | 0.004080144
367 | 1 | 0.04101817 | 1076.926 | 142.5828 | 2.582262 | 0.8034894 | 0.008118255
368 | 1 | 0.0732524 | 707.0803 | 95.64087 | 2.188173 | 0.6562346 | 0.005088711
369 | 1 | 0.01991488 | 595.2402 | 90.96415 | 1.618894 | 0.5815121 | 0.003130411
370 | 1 | 0.03044325 | 847.9532 | 130.1741 | 0.9624746 | 0.858504 | 0.007035235
371 | 1 | 0.01446283 | 573.0825 | 157.875 | 2.087662 | 0.7037609 | 0.004029934
372 | 1 | 0.02045685 | 700.0986 | 145.6443 | 1.572247 | 0.665003 | 0.004415549
373 | 1 | 0.01456469 | 1173.855 | 122.082 | 2.540059 | 0.7328349 | 0.004386102
374 | 1 | 0.01236394 | 943.1477 | 90.80308 | 2.196136 | 0.6915485 | 0.00425155
375 | 0 | 0.08325481 | 488.653 | 137.6528 | 0.3804432 | 0.6676887 | 0.00565487
376 | 1 | 0.09133801 | 643.6239 | 87.48681 | 2.243624 | 0.9072996 | 0.005251823
377 | 1 | 0.02400088 | 495.2929 | 166.9146 | 0.6304736 | 0.7534246 | 0.004433627
378 | 1 | 0.01454449 | 704.419 | 139.1858 | 0.1894553 | 0.6788335 | 0.004509909
379 | 0 | 0.01398754 | 760.243 | 150.5748 | 1.059977 | 0.7079966 | 0.004449231
380 | 0 | 0.02370153 | 340.3208 | 239.9927 | 2.12582 | 0.8732225 | 0.005263806
381 | 0 | 0.0199404 | 902.8683 | 134.8592 | 1.014409 | 0.7754536 | 0.004868796
382 | 1 | 0.01847989 | 1076.821 | 175.9246 | 1.725894 | 0.8725812 | 0.007871291
383 | 1 | 0.02343275 | 643.027 | 171.3758 | 2.133078 | 0.8602854 | 0.006541184
384 | 1 | 0.04879187 | 965.9215 | 102.0039 | 1.677789 | 0.6928877 | 0.005327927
385 | 0 | 0.01483555 | 312.3813 | 184.9611 | 2.070212 | 0.666442 | 0.004101366
386 | 1 | 0.04132119 | 937.0867 | 83.51138 | 0.1187069 | 0.5015462 | 0.006443173
387 | 0 | 0.01725962 | 538.6795 | 100.2389 | 0.5417194 | 0.7138394 | 0.003810754
388 | 0 | 0.0351965 | 661.2994 | 122.9637 | 0.3537302 | 0.6920803 | 0.005916435
389 | 0 | 0.01686276 | 639.0076 | 131.9474 | 2.314849 | 0.7500103 | 0.005198948
390 | 1 | 0.03453615 | 802.7994 | 100.1347 | 1.46014 | 0.636142 | 0.004890345
391 | 1 | 0.0386507 | 799.7911 | 144.5527 | 1.801945 | 0.6636422 | 0.00649731
392 | 1 | 0.05858817 | 1200.552 | 148.6418 | 1.168012 | 0.8380763 | 0.008504784
393 | 0 | 0.01286529 | 735.337 | 172.2244 | 1.513437 | 0.7127228 | 0.004219263
394 | 1 | 0.03278662 | 673.9324 | 122.7439 | 2.59525 | 0.8043615 | 0.004246463
395 | 0 | 0.01616994 | 854.6068 | 124.6282 | 0.2331882 | 0.7403102 | 0.005140601
396 | 0 | 0.03954288 | 887.4611 | 148.8294 | 2.138685 | 0.5667197 | 0.006340449
397 | 1 | 0.01601951 | 1091.162 | 80.4072 | 1.743803 | 0.4965821 | 0.005460359
398 | 1 | 0.02623372 | 1009.597 | 145.1142 | 1.766192 | 0.8203941 | 0.006791289
399 | 0 | 0.01118398 | 746.7436 | 111.5771 | 1.989292 | 0.6211405 | 0.003412231
400 | 0 | 0.04632987 | 893.0476 | 143.121 | 1.549978 | 0.716739 | 0.00578115
401 | 1 | 0.01910393 | 965.7157 | 178.1093 | 0.005632456 | 0.6717688 | 0.004542681
402 | 1 | 0.02188358 | 560.6318 | 153.1488 | 2.640441 | 0.7081122 | 0.00427564
403 | 1 | 0.01975188 | 511.8498 | 149.1857 | 2.0837 | 0.7489227 | 0.004288516
404 | 1 | 0.04951786 | 859.3599 | 77.15585 | 2.305354 | 0.8051041 | 0.005113355
405 | 1 | 0.05670376 | 584.8539 | 111.7382 | 2.024936 | 0.6863464 | 0.004843776
406 | 0 | 0.03658651 | 705.9106 | 236.9312 | 2.127495 | 0.9543708 | 0.006357642
407 | 0 | 0.05564015 | 631.7785 | 144.6734 | 1.871775 | 0.7891096 | 0.004639488
408 | 0 | 0.02988877 | 1106.357 | 117.7681 | 1.495333 | 0.8298977 | 0.006785801
409 | 1 | 0.03110475 | 612.5067 | 166.7368 | 1.786374 | 0.6103567 | 0.004820155
410 | 1 | 0.02703852 | 306.7337 | 131.4082 | 2.563129 | 0.9014749 | 0.005557952
411 | 0 | 0.02600214 | 729.9912 | 133.5226 | 2.238847 | 0.696063 | 0.005252229
412 | 1 | 0.02837277 | 440.5979 | 209.1882 | 0.788023 | 0.9603181 | 0.006372345
413 | 0 | 0.05188335 | 338.6033 | 217.7312 | 0.722517 | 0.7110615 | 0.00546283
414 | 0 | 0.01400431 | 594.4712 | 175.7857 | 0.6458446 | 0.9366584 | 0.004883525
415 | 1 | 0.06091624 | 782.4464 | 172.919 | 2.383993 | 0.7013671 | 0.005237386
416 | 1 | 0.04435103 | 1097.655 | 148.3175 | 1.586934 | 0.8326246 | 0.008478346
417 | 1 | 0.01971404 | 343.853 | 167.3451 | 2.511052 | 0.7404704 | 0.004495549
418 | 1 | 0.01937633 | 253.9848 | 128.2966 | 0.8459075 | 0.9777942 | 0.003889625
419 | 1 | 0.03896913 | 891.1679 | 130.8405 | 1.608266 | 0.7511639 | 0.007179092
420 | 0 | 0.0459201 | 544.4236 | 101.034 | 2.401647 | 0.5590737 | 0.004403254
421 | 1 | 0.01289779 | 386.41 | 149.0928 | 0.0229491 | 0.8517163 | 0.004864116
422 | 1 | 0.01336976 | 525.675 | 183.8812 | 1.943281 | 0.6240839 | 0.004364107
423 | 1 | 0.0379566 | 366.7135 | 143.4889 | 1.703228 | 0.884533 | 0.004949905
424 | 0 | 0.06031554 | 344.0928 | 120.6878 | 0.9544502 | 0.678238 | 0.004746885
425 | 0 | 0.02429025 | 752.128 | 102.4318 | 2.129914 | 0.8535087 | 0.005708145
426 | 1 | 0.04257776 | 311.3257 | 147.2669 | 1.273645 | 0.609696 | 0.00480921
427 | 1 | 0.0498564 | 633.0516 | 172.2481 | 2.104947 | 0.7742138 | 0.005818166
428 | 0 | 0.04349284 | 306.9053 | 116.0854 | 1.463762 | 0.953983 | 0.004493881
429 | 0 | 0.03086987 | 1171.026 | 87.99681 | 0.7562624 | 0.6923954 | 0.004886829
430 | 1 | 0.01672467 | 728.8767 | 125.3608 | 0.7375326 | 0.9004506 | 0.0060123
431 | 1 | 0.02276773 | 650.0658 | 118.867 | 0.7139341 | 0.6728758 | 0.004935056
432 | 0 | 0.0170094 | 671.967 | 144.2727 | 0.8213695 | 0.7907589 | 0.006284502
433 | 1 | 0.02682208 | 643.2349 | 86.23731 | 1.730128 | 0.7114782 | 0.004075281
434 | 0 | 0.04576871 | 672.0494 | 126.335 | 2.157861 | 0.833903 | 0.004925871
435 | 0 | 0.02125737 | 417.4232 | 178.7957 | 2.346224 | 0.8116269 | 0.004265106
436 | 0 | 0.07405841 | 565.2789 | 173.7749 | 1.568434 | 0.709452 | 0.00593539
437 | 1 | 0.01172076 | 628.09 | 157.7435 | 0.3566447 | 0.7178644 | 0.004104933
438 | 1 | 0.01144262 | 513.7573 | 155.4102 | 1.738968 | 0.802681 | 0.004605941
439 | 0 | 0.02634288 | 541.2488 | 138.7406 | 0.1057879 | 0.7235355 | 0.00426705
440 | 0 | 0.03567478 | 625.1261 | 166.7437 | 1.493876 | 0.7353888 | 0.004262922
441 | 0 | 0.0477549 | 305.3441 | 194.1921 | 2.071662 | 0.9805179 | 0.00581303
442 | 0 | 0.0600441 | 1000.18 | 81.10037 | 2.314282 | 0.8722314 | 0.006378591
443 | 1 | 0.02185909 | 544.4542 | 183.2156 | 0.3468826 | 0.7356817 | 0.004733678
444 | 0 | 0.01276685 | 1195.387 | 99.29115 | 0.3793795 | 0.7247682 | 0.003868905
445 | 1 | 0.09661176 | 1012.2 | 227.8354 | 2.297856 | 0.7762757 | 0.007227761
446 | 0 | 0.0485454 | 695.76 | 138.0656 | 0.8495915 | 0.7993035 | 0.006371594
447 | 0 | 0.02584762 | 592.5459 | 104.2485 | 1.990246 | 0.9338956 | 0.004229325
448 | 1 | 0.02767769 | 852.4269 | 83.78546 | 1.193091 | 0.891141 | 0.005688691
449 | 1 | 0.05750358 | 741.2268 | 146.0933 | 1.547971 | 0.4801386 | 0.005239108
450 | 0 | 0.04308005 | 881.6778 | 140.0563 | 0.6193995 | 0.6694843 | 0.005694479
451 | 0 | 0.02454915 | 329.4121 | 151.2938 | 1.908824 | 0.8698271 | 0.004469866
452 | 1 | 0.03753819 | 852.5171 | 220.286 | 1.459666 | 0.9144431 | 0.006168698
453 | 0 | 0.03539418 | 1147.564 | 147.2096 | 1.975971 | 0.7025161 | 0.006307759
454 | 1 | 0.04956881 | 576.8724 | 165.7396 | 1.79217 | 0.8039706 | 0.004950786
455 | 0 | 0.02749844 | 684.5605 | 127.3771 | 1.509629 | 0.8617242 | 0.005230844
456 | 0 | 0.01125114 | 858.2374 | 174.5919 | 0.7263615 | 0.4851842 | 0.004359461
457 | 1 | 0.03419655 | 570.6654 | 135.2266 | 1.908547 | 0.8439954 | 0.004793532
458 | 0 | 0.01623677 | 511.8539 | 88.35143 | 1.084065 | 0.8438579 | 0.004508312
459 | 1 | 0.02820134 | 418.2706 | 166.2151 | 1.629963 | 0.9534706 | 0.005842294
460 | 0 | 0.04030358 | 507.7136 | 124.6526 | 2.179641 | 0.9394799 | 0.005408286
461 | 1 | 0.0137583 | 774.9092 | 155.937 | 2.099501 | 0.7612879 | 0.005218859
462 | 0 | 0.01679515 | 692.436 | 157.0698 | 1.396775 | 0.7018202 | 0.005130817
463 | 1 | 0.03561932 | 565.6216 | 93.92776 | 2.143616 | 0.7314091 | 0.0037851
464 | 0 | 0.03074192 | 592.2569 | 97.78665 | 2.08539 | 0.7769187 | 0.003279897
465 | 1 | 0.05019658 | 552.8177 | 143.6035 | 2.163918 | 0.8958172 | 0.005359683
466 | 0 | 0.03022059 | 928.5472 | 194.2865 | 0.004018593 | 0.6920082 | 0.005242567
467 | 0 | 0.01306522 | 501.2807 | 137.5038 | 2.20074 | 0.6912369 | 0.003808495
468 | 1 | 0.02194934 | 600.0413 | 157.9778 | 1.370256 | 0.9836964 | 0.005305428
469 | 0 | 0.02613721 | 463.8878 | 97.51173 | 1.490542 | 0.6306548 | 0.00340525
470 | 0 | 0.01168935 | 422.9163 | 154.5737 | 0.6289662 | 0.642452 | 0.004341115
471 | 1 | 0.01650636 | 561.9077 | 206.1044 | 2.196379 | 0.6097275 | 0.004468049
472 | 0 | 0.04169524 | 978.2435 | 103.9105 | 2.20213 | 0.9785667 | 0.007273741
473 | 1 | 0.0117297 | 774.6562 | 134.08 | 1.918246 | 0.6696395 | 0.003867966
474 | 1 | 0.06658137 | 774.0072 | 174.5385 | 1.989121 | 0.7193324 | 0.006537348
475 | 0 | 0.05012298 | 569.9192 | 175.8603 | 0.1192851 | 0.7189627 | 0.004713103
476 | 0 | 0.02413993 | 1041.607 | 132.107 | 0.5330589 | 0.6707816 | 0.00591865
477 | 0 | 0.02008319 | 603.1065 | 165.0933 | 1.853611 | 0.8422594 | 0.004765432
478 | 1 | 0.03405875 | 826.4377 | 141.609 | 1.507411 | 0.7013688 | 0.005118183
479 | 1 | 0.03082147 | 1045.374 | 118.5294 | 0.08702752 | 0.7481047 | 0.00588141
480 | 1 | 0.02424374 | 445.3831 | 130.4526 | 0.08133729 | 0.9381835 | 0.006918528
481 | 1 | 0.08602342 | 825.7719 | 127.0644 | 1.60041 | 0.7949688 | 0.005927891
482 | 1 | 0.01910603 | 430.5076 | 144.5973 | 2.08214 | 0.7896157 | 0.004345869
483 | 1 | 0.07357728 | 588.4004 | 86.88175 | 1.78538 | 0.9196693 | 0.005251029
484 | 0 | 0.04363581 | 743.7574 | 132.7617 | 1.775237 | 0.8332498 | 0.006424012
485 | 0 | 0.02907195 | 727.927 | 209.4089 | 1.40895 | 0.7717496 | 0.006853646
486 | 1 | 0.01377862 | 486.145 | 146.8344 | 0.2604527 | 0.7935696 | 0.004909502
487 | 1 | 0.02851608 | 890.0813 | 125.3872 | 0.5426125 | 0.719357 | 0.005231783
488 | 1 | 0.01507438 | 411.1978 | 128.2633 | 0.2735047 | 0.4555525 | 0.003966539
489 | 1 | 0.05637913 | 589.5108 | 136.1476 | 1.363463 | 0.8043755 | 0.005511464
490 | 1 | 0.03463997 | 361.076 | 117.4739 | 0.319441 | 0.8141867 | 0.003817246
491 | 1 | 0.01506824 | 614.2942 | 164.0118 | 2.084458 | 0.7430936 | 0.004425118
492 | 0 | 0.04018836 | 626.6193 | 133.9257 | 2.287017 | 0.6557187 | 0.006050634
493 | 1 | 0.04227961 | 439.3209 | 121.9565 | 1.90239 | 0.7949098 | 0.004524518
494 | 0 | 0.01296557 | 781.3262 | 110.6054 | 1.02536 | 0.9589586 | 0.005717018
495 | 1 | 0.01601588 | 812.7642 | 158.1128 | 1.724879 | 0.9248156 | 0.006792409
496 | 1 | 0.04885883 | 1075.823 | 134.1376 | 0.4532649 | 0.534844 | 0.007313678
497 | 1 | 0.04935087 | 627.1292 | 144.5753 | 1.917462 | 0.8953108 | 0.004917271
498 | 1 | 0.0228552 | 788.9253 | 143.5232 | 0.3561314 | 0.8430767 | 0.006747684
499 | 0 | 0.03783335 | 923.098 | 139.7702 | 2.115802 | 0.7018295 | 0.006127627