## Sheet1
| shape | rohsv | fsv | fco | Vf | Ke | ecu
0 | 0 | 0.036 | 565 | 180.5 | 1.5 | 0.984973 | 0.0058
1 | 0 | 0.03 | 565 | 162.8 | 1.5 | 0.9671799 | 0.0058
2 | 0 | 0.051 | 554.5 | 180.5 | 1.5 | 0.973097 | 0.0066
3 | 0 | 0.042 | 565 | 162.8 | 1.5 | 0.9976823 | 0.0072
42 | 0 | 0.02 | 483 | 166 | 2 | 0.8463687 | 0.0063
43 | 0 | 0.04 | 483 | 184 | 2 | 0.9350559 | 0.0079
45 | 0 | 0.02 | 483 | 211 | 2 | 0.8885417 | 0.0082
46 | 0 | 0.04 | 483 | 239 | 2 | 0.9546875 | 0.0084
47 | 0 | 0.08 | 483 | 208 | 2 | 0.9877604 | 0.0095
49 | 0 | 0.02 | 483 | 195 | 2 | 0.8463687 | 0.0075
50 | 0 | 0.04 | 483 | 213 | 2 | 0.9350559 | 0.0088
51 | 0 | 0.08 | 483 | 219 | 2 | 0.9793994 | 0.0102
53 | 0 | 0.02 | 483 | 170 | 0 | 0.8463687 | 0.0066
54 | 0 | 0.04 | 483 | 182 | 0 | 0.9350559 | 0.0085
55 | 0 | 0.08 | 483 | 227 | 0 | 0.9793994 | 0.0097
57 | 0 | 0.02 | 483 | 198 | 2 | 0.8463687 | 0.0074
58 | 0 | 0.04 | 483 | 221 | 2 | 0.9350559 | 0.0087
59 | 0 | 0.08 | 483 | 232 | 2 | 0.9793994 | 0.0116
61 | 0 | 0.02 | 483 | 202 | 4 | 0.8463687 | 0.0076
62 | 0 | 0.04 | 483 | 204 | 4 | 0.9350559 | 0.0094
63 | 0 | 0.08 | 483 | 240 | 4 | 0.9793994 | 0.0101
64 | 0 | 0.021 | 250 | 148 | 0 | 0.9236497 | 0.017
65 | 0 | 0.021 | 250 | 151 | 0 | 0.9236497 | 0.02
66 | 0 | 0.014 | 250 | 158 | 0 | 0.8680081 | 0.014
67 | 0 | 0.014 | 250 | 152 | 0 | 0.8680081 | 0.017
68 | 0 | 0.012 | 250 | 143 | 0 | 0.8309137 | 0.02
69 | 0 | 0.012 | 250 | 148 | 0 | 0.8309137 | 0.017
70 | 0 | 0.012 | 250 | 151 | 0 | 0.8309137 | 0.019
71 | 0 | 0.01 | 250 | 144 | 0 | 0.7938194 | 0.017
72 | 0 | 0.01 | 250 | 144 | 0 | 0.7938194 | 0.02
73 | 0 | 0.008 | 250 | 148 | 0 | 0.7196307 | 0.015
74 | 0 | 0.014 | 250 | 120 | 0 | 0.8680081 | 0.018
75 | 0 | 0.014 | 250 | 126 | 0 | 0.8680081 | 0.017
76 | 0 | 0.012 | 250 | 126 | 0 | 0.8309137 | 0.015
77 | 0 | 0.01 | 250 | 126 | 0 | 0.7938194 | 0.021
78 | 0 | 0.01 | 250 | 124 | 0 | 0.7938194 | 0.016
79 | 0 | 0.021 | 250 | 146 | 0 | 0.9236497 | 0.02
80 | 0 | 0.021 | 250 | 148 | 0 | 0.9236497 | 0.019
81 | 0 | 0.014 | 250 | 144 | 0 | 0.8680081 | 0.018
82 | 0 | 0.014 | 250 | 146 | 0 | 0.8680081 | 0.016
83 | 0 | 0.012 | 250 | 146 | 0 | 0.8309137 | 0.014
84 | 0 | 0.01 | 250 | 146 | 0 | 0.7938194 | 0.009
85 | 0 | 0.01 | 250 | 148 | 0 | 0.7938194 | 0.02
86 | 0 | 0.016 | 414 | 151 | 2 | 0.7430011 | 0.0074
87 | 0 | 0.032 | 414 | 151 | 2 | 0.8885778 | 0.0128
88 | 0 | 0.064 | 414 | 151 | 2 | 0.9557671 | 0.0113
89 | 0 | 0.056 | 414 | 151 | 2 | 0.8248848 | 0.011
90 | 0 | 0.083 | 414 | 151 | 2 | 0.8997696 | 0.0145
105 | 0 | 0.0762 | 380 | 142.6 | 0.3802281 | 0.9545455 | 0.0106
106 | 0 | 0.0508 | 380 | 142.6 | 0.3802281 | 0.9166667 | 0.0083
107 | 0 | 0.0338 | 380 | 142.6 | 0.3802281 | 0.8598485 | 0.0073
108 | 0 | 0.0152 | 380 | 142.6 | 0.3802281 | 0.6515152 | 0.0051
109 | 0 | 0.0762 | 380 | 142.6 | 0.3802281 | 0.9545455 | 0.0087
110 | 0 | 0.0508 | 380 | 142.6 | 0.3802281 | 0.9166667 | 0.0079
111 | 0 | 0.0338 | 380 | 142.6 | 0.3802281 | 0.8598485 | 0.0067
112 | 0 | 0.0152 | 380 | 142.6 | 0.3802281 | 0.6515152 | 0.005
113 | 0 | 0.0338 | 380 | 142.6 | 0.3802281 | 0.8598485 | 0.007
114 | 0 | 0.0338 | 380 | 142.6 | 0.3802281 | 0.8598485 | 0.0062
116 | 0 | 0.0762 | 935 | 145.3 | 0.3802281 | 0.9545455 | 0.0179
117 | 0 | 0.0508 | 935 | 145.3 | 0.3802281 | 0.9166667 | 0.0141
118 | 0 | 0.0338 | 935 | 145.3 | 0.3802281 | 0.8598485 | 0.0104
119 | 0 | 0.0227 | 935 | 145.3 | 0.3802281 | 0.7765152 | 0.0074
120 | 0 | 0.0152 | 935 | 145.3 | 0.3802281 | 0.6515152 | 0.0055
121 | 0 | 0.0762 | 935 | 145.3 | 0.3802281 | 0.9545455 | 0.0145
122 | 0 | 0.0508 | 935 | 145.3 | 0.3802281 | 0.9166667 | 0.0123
123 | 0 | 0.0338 | 935 | 145.3 | 0.3802281 | 0.8598485 | 0.0097
124 | 0 | 0.0227 | 935 | 145.3 | 0.3802281 | 0.7765152 | 0.0062
125 | 0 | 0.0152 | 935 | 145.3 | 0.3802281 | 0.6515152 | 0.0053
126 | 0 | 0.0762 | 935 | 145.3 | 0.3802281 | 0.9545455 | 0.0123
127 | 0 | 0.0338 | 935 | 145.3 | 0.3802281 | 0.8598485 | 0.008
128 | 0 | 0.0762 | 935 | 145.3 | 0.3802281 | 0.9545455 | 0.0121
129 | 0 | 0.0338 | 935 | 145.3 | 0.3802281 | 0.8598485 | 0.0081
190 | 1 | 0.036 | 565 | 180.5 | 1.5 | 0.7647043 | 0.0047
191 | 1 | 0.045 | 565 | 180.5 | 1.5 | 0.7046725 | 0.0061
192 | 1 | 0.061 | 565 | 180.5 | 1.5 | 0.7647043 | 0.0075
193 | 1 | 0.099 | 554.5 | 180.5 | 1.5 | 0.779406 | 0.0154
194 | 1 | 0.009 | 565 | 162.8 | 1.5 | 0.3155537 | 0.0041
195 | 1 | 0.03 | 565 | 162.8 | 1.5 | 0.7300999 | 0.0044
196 | 1 | 0.03 | 565 | 162.8 | 1.5 | 0.5996945 | 0.0054
197 | 1 | 0.038 | 565 | 162.8 | 1.5 | 0.6632949 | 0.0059
198 | 1 | 0.051 | 565 | 162.8 | 1.5 | 0.7300999 | 0.0068
199 | 1 | 0.0307 | 444.5 | 117.5 | 2 | 0.6733322 | 0.0062
200 | 1 | 0.0205 | 444.5 | 117.5 | 2 | 0.593249 | 0.00483
201 | 1 | 0.0154 | 444.5 | 117.5 | 2 | 0.5182344 | 0.0041
202 | 1 | 0.0123 | 444.5 | 117.5 | 2 | 0.4482883 | 0.00368
203 | 1 | 0.0102 | 444.5 | 117.5 | 2 | 0.3834108 | 0.00339
204 | 1 | 0.0205 | 444.5 | 114.8 | 1.5 | 0.593249 | 0.0045
205 | 1 | 0.0205 | 444.5 | 110.2 | 1 | 0.593249 | 0.00424
206 | 1 | 0.0205 | 444.5 | 92.5 | 0 | 0.593249 | 0.00352
207 | 1 | 0.0261 | 444.5 | 117.5 | 2 | 0.6733322 | 0.00564
208 | 1 | 0.0174 | 444.5 | 117.5 | 2 | 0.593249 | 0.00436
210 | 1 | 0.046 | 723.45 | 100.37 | 0 | 0.6089301 | 0.0066
211 | 1 | 0.047 | 723.45 | 100.37 | 0 | 0.6849765 | 0.0063
212 | 1 | 0.035 | 723.45 | 100.37 | 0 | 0.6089301 | 0.0072
213 | 1 | 0.022 | 701.57 | 100.37 | 0 | 0.5947099 | 0.004
214 | 1 | 0.021 | 723.45 | 100.37 | 0 | 0.6089301 | 0.0039
215 | 1 | 0.046 | 491.68 | 100.37 | 0 | 0.6089301 | 0.0084
216 | 1 | 0.047 | 491.68 | 100.37 | 0 | 0.6849765 | 0.0068
217 | 1 | 0.035 | 491.68 | 100.37 | 0 | 0.6089301 | 0.0063
218 | 1 | 0.021 | 491.68 | 100.37 | 0 | 0.6089301 | 0.0037
219 | 1 | 0.0247 | 1165.08 | 146.12 | 2 | 0.726779 | 0.0089
220 | 1 | 0.0141 | 1165.08 | 146.12 | 2 | 0.5916777 | 0.0049
221 | 1 | 0.0099 | 1165.08 | 146.12 | 2 | 0.4704566 | 0.0039
222 | 1 | 0.0327 | 407.4 | 146.12 | 2 | 0.7364509 | 0.0073
223 | 1 | 0.0187 | 407.4 | 146.12 | 2 | 0.5999733 | 0.0051
224 | 1 | 0.0131 | 407.4 | 146.12 | 2 | 0.4774696 | 0.0044
225 | 1 | 0.0414 | 1165.08 | 146.12 | 2 | 0.726779 | 0.018
226 | 1 | 0.0237 | 1165.08 | 146.12 | 2 | 0.5916777 | 0.0097
227 | 1 | 0.0166 | 1165.08 | 146.12 | 2 | 0.4704566 | 0.0085
228 | 1 | 0.0247 | 1165.08 | 135.13 | 1 | 0.726779 | 0.0114
229 | 1 | 0.0141 | 1165.08 | 135.13 | 1 | 0.5916777 | 0.0055
230 | 1 | 0.0099 | 1165.08 | 135.13 | 1 | 0.4704566 | 0.0042
262 | 0 | 0.0191 | 483 | 206 | 2 | 0.8514333 | 0.0076
263 | 0 | 0.0382 | 483 | 206 | 2 | 0.9341235 | 0.0095
0 | 0 | 0.01797456 | 458.0017 | 179.8004 | 0.2934698 | 0.7313998 | 0.005692636
1 | 0 | 0.02196166 | 952.5633 | 121.5962 | 2.089286 | 0.8421687 | 0.008276778
2 | 0 | 0.03795848 | 536.4976 | 152.0225 | 2.01584 | 0.846458 | 0.00933909
3 | 0 | 0.03247402 | 370.112 | 157.9989 | 0.02300997 | 0.9379936 | 0.008984153
4 | 1 | 0.03568088 | 1153.472 | 144.6435 | 1.071153 | 0.7604238 | 0.01067426
5 | 1 | 0.01685539 | 606.0449 | 175.091 | 1.31561 | 0.726361 | 0.005178555
6 | 1 | 0.08497489 | 655.4057 | 95.7551 | 2.0602 | 0.6818239 | 0.01153221
7 | 0 | 0.01304997 | 965.6421 | 118.5708 | 0.1910786 | 0.3908401 | 0.004279066
8 | 1 | 0.01182544 | 320.0106 | 132.7418 | 0.3467907 | 0.7423025 | 0.01531349
9 | 1 | 0.01453942 | 553.4623 | 126.4541 | 1.470934 | 0.9649277 | 0.007401847
10 | 0 | 0.02149742 | 789.4197 | 140.0928 | 1.171778 | 0.7520219 | 0.004953063
11 | 0 | 0.02638183 | 301.9602 | 200.066 | 0.2568357 | 0.8568576 | 0.01333453
12 | 1 | 0.07569483 | 606.9006 | 136.9973 | 2.271393 | 0.5775632 | 0.01036844
13 | 0 | 0.04971174 | 314.023 | 197.8724 | 0.5642698 | 0.8684453 | 0.01302085
14 | 1 | 0.01085288 | 576.6998 | 107.8056 | 2.901115 | 0.9595492 | 0.008220236
15 | 0 | 0.01447596 | 673.9877 | 181.1733 | 0.5828768 | 0.461709 | 0.004033764
16 | 1 | 0.07612904 | 473.7275 | 157.5376 | 1.374914 | 0.6698299 | 0.007989178
17 | 1 | 0.02714322 | 326.694 | 182.957 | 1.441727 | 0.7606326 | 0.006296488
18 | 1 | 0.008590919 | 692.9211 | 180.4511 | 1.146708 | 0.7967943 | 0.006037006
19 | 1 | 0.01886678 | 847.7969 | 185.4318 | 1.044172 | 0.7669884 | 0.006078729
20 | 0 | 0.03302616 | 327.275 | 196.6865 | 1.550467 | 0.5439437 | 0.005758999
21 | 1 | 0.01273308 | 331.788 | 201.1325 | 0.8341077 | 0.4866989 | 0.004553548
22 | 1 | 0.01505143 | 581.4399 | 160.6435 | 1.753749 | 0.8320354 | 0.007016786
23 | 1 | 0.02511355 | 804.6515 | 164.7393 | 1.382879 | 0.4900215 | 0.004799386
24 | 1 | 0.03094127 | 731.3 | 176.6975 | 2.505396 | 0.687647 | 0.005351135
25 | 1 | 0.02073306 | 707.5918 | 103.8323 | 2.221981 | 0.425025 | 0.004688094
26 | 1 | 0.0287024 | 693.7201 | 194.6728 | 0.4706039 | 0.7197305 | 0.005644903
27 | 1 | 0.02371928 | 460.012 | 142.8782 | 0.2967259 | 0.3272943 | 0.00424909
28 | 1 | 0.0330431 | 1115.981 | 134.5034 | 1.77614 | 0.5088675 | 0.009083211
29 | 0 | 0.008076174 | 455.4579 | 128.9662 | 0.769396 | 0.7507368 | 0.007116464
30 | 1 | 0.05744707 | 776.8422 | 137.5114 | 0.8810325 | 0.6879119 | 0.008772371
31 | 1 | 0.01012824 | 702.2531 | 163.4229 | 0.720119 | 0.511973 | 0.003384208
32 | 1 | 0.08388106 | 423.1118 | 191.6986 | 1.793967 | 0.5352799 | 0.01050086
33 | 0 | 0.02508674 | 397.7009 | 143.0141 | 1.575289 | 0.940946 | 0.007434562
34 | 1 | 0.04135004 | 630.5852 | 111.5779 | 0.5261532 | 0.789044 | 0.008912413
35 | 1 | 0.02540877 | 487.2293 | 213.3585 | 1.882845 | 0.7330407 | 0.007083012
36 | 1 | 0.01494796 | 510.6388 | 230.1646 | 0.9766353 | 0.8068435 | 0.007607143
37 | 1 | 0.026158 | 353.0058 | 149.9211 | 1.623263 | 0.7742453 | 0.007736864
38 | 0 | 0.02073707 | 391.0339 | 115.1499 | 1.770582 | 0.51402 | 0.004690177
39 | 1 | 0.02108286 | 1026.637 | 123.9677 | 2.826242 | 0.5778825 | 0.004944278
40 | 0 | 0.06643846 | 536.9963 | 152.7421 | 1.926671 | 0.8996788 | 0.01243831
41 | 1 | 0.02271801 | 657.3688 | 174.3213 | 1.012331 | 0.3670224 | 0.004431785
42 | 0 | 0.01221684 | 551.4055 | 177.8918 | 1.21734 | 0.7203033 | 0.005465926
43 | 0 | 0.02220961 | 327.262 | 162.9859 | 0.6336109 | 0.7466588 | 0.005317813
44 | 0 | 0.0362282 | 350.6691 | 183.0535 | 1.634821 | 0.8191429 | 0.006639995
45 | 1 | 0.02812931 | 452.6913 | 195.4492 | 2.018914 | 0.892731 | 0.008999942
46 | 0 | 0.0309051 | 520.0089 | 197.9357 | 0.8648959 | 0.9135728 | 0.00825791
47 | 0 | 0.05397489 | 590.3577 | 108.8531 | 0.2551254 | 0.8537322 | 0.00957967
48 | 0 | 0.01870025 | 518.1146 | 167.7022 | 0.2118167 | 0.3855561 | 0.005057644
49 | 0 | 0.02572591 | 365.0581 | 165.5512 | 0.3455618 | 0.7678829 | 0.006401089
50 | 1 | 0.08405343 | 442.6326 | 170.644 | 1.449483 | 0.904175 | 0.01196334
51 | 1 | 0.05434895 | 598.1965 | 167.7351 | 2.330971 | 0.4075393 | 0.008706221
52 | 1 | 0.02386168 | 859.0954 | 129.1021 | 1.425808 | 0.8803273 | 0.009402009
53 | 0 | 0.03986258 | 354.6908 | 119.1647 | 0.1870678 | 0.9384565 | 0.008037417
54 | 0 | 0.03726703 | 294.3311 | 148.6473 | 1.141463 | 0.7614819 | 0.01552475
55 | 1 | 0.09021381 | 590.8333 | 162.774 | 2.280166 | 0.5338075 | 0.01188205
56 | 1 | 0.03174766 | 461.2663 | 174.2207 | 0.207511 | 0.7647231 | 0.00595341
57 | 1 | 0.02340359 | 675.2607 | 138.2302 | 1.3769 | 0.9024095 | 0.007771483
58 | 1 | 0.01470885 | 506.1304 | 181.9119 | 2.34582 | 0.348163 | 0.004754179
59 | 0 | 0.02451711 | 556.7348 | 206.9716 | 1.660639 | 0.3546472 | 0.005968319
60 | 0 | 0.04759215 | 441.9003 | 183.0316 | 0.5113828 | 0.9950595 | 0.007405318
61 | 1 | 0.01397781 | 473.3343 | 151.7799 | 1.191341 | 0.8036798 | 0.008225005
62 | 1 | 0.01094358 | 820.4588 | 170.7507 | 1.095543 | 0.7062956 | 0.004775197
63 | 1 | 0.03547268 | 353.8307 | 171.2624 | 0.6773832 | 0.5436165 | 0.005509084
64 | 0 | 0.01335982 | 326.5422 | 165.9841 | 1.67453 | 0.3684899 | 0.004883887
65 | 0 | 0.05044059 | 465.9391 | 105.2259 | 2.036029 | 0.894999 | 0.009951246
66 | 0 | 0.02347789 | 340.1129 | 128.7251 | 1.533831 | 0.5388572 | 0.004328318
67 | 0 | 0.02143068 | 545.0092 | 97.03211 | 0.8138689 | 0.373946 | 0.004294224
68 | 1 | 0.02587107 | 675.3146 | 135.5374 | 1.337342 | 0.770805 | 0.006759389
69 | 1 | 0.031901 | 450.9536 | 161.0198 | 2.820331 | 0.4402053 | 0.006013442
70 | 1 | 0.01779369 | 567.1266 | 95.16094 | 0.7880011 | 0.860121 | 0.00727524
71 | 0 | 0.02470635 | 372.6217 | 178.5021 | 1.625418 | 0.7421675 | 0.006060057
72 | 1 | 0.04609903 | 674.4046 | 154.5854 | 0.9010366 | 0.7414351 | 0.007951475
73 | 0 | 0.022498 | 490.041 | 193.1031 | 1.45525 | 0.3707287 | 0.005512788
74 | 1 | 0.05173737 | 305.9579 | 211.8509 | 0.9268171 | 0.9900091 | 0.0131133
75 | 1 | 0.02286752 | 778.4399 | 153.2104 | 2.079219 | 0.7541957 | 0.00619688
76 | 0 | 0.01919091 | 718.4834 | 172.3651 | 0.6556427 | 0.9866326 | 0.006857744
77 | 0 | 0.07890017 | 260.4144 | 174.164 | 0.2416594 | 0.6857062 | 0.01254117
78 | 1 | 0.01390767 | 730.7573 | 123.9318 | 0.3528435 | 0.8090162 | 0.007439781
79 | 1 | 0.01706938 | 619.2785 | 166.7794 | 1.799057 | 0.9633537 | 0.006929754
80 | 0 | 0.0174952 | 404.7899 | 134.6256 | 0.7834709 | 0.9222265 | 0.007719017
81 | 0 | 0.03969476 | 420.3049 | 124.7629 | 0.5395025 | 0.8247978 | 0.007542727
82 | 0 | 0.02345337 | 306.0163 | 154.379 | 1.758323 | 0.3758947 | 0.01432472
83 | 0 | 0.01225748 | 555.1267 | 145.1686 | 1.587208 | 0.7063107 | 0.004790207
84 | 1 | 0.02289025 | 392.6677 | 111.6669 | 0.2832788 | 0.6269497 | 0.004826532
85 | 0 | 0.05583725 | 406.2838 | 189.8268 | 1.28917 | 0.7370981 | 0.007781291
86 | 0 | 0.08085881 | 447.4731 | 205.0418 | 2.176121 | 0.832289 | 0.01008391
87 | 1 | 0.03982882 | 903.5936 | 132.2636 | 1.343027 | 0.6298436 | 0.009171354
88 | 0 | 0.05037687 | 1113.431 | 118.7101 | 1.164022 | 0.9264831 | 0.01531595
89 | 0 | 0.06014112 | 299.9832 | 145.2734 | 1.445658 | 0.8792496 | 0.01809836
90 | 0 | 0.02786331 | 499.1421 | 166.8623 | 0.8746558 | 0.7348333 | 0.00563091
91 | 0 | 0.03972695 | 345.984 | 114.0786 | 0.7266585 | 0.9785128 | 0.007556939
92 | 0 | 0.02718298 | 660.7744 | 130.3221 | 0.7963559 | 0.8005681 | 0.006442644
93 | 0 | 0.02314106 | 282.4444 | 94.10599 | 1.220765 | 0.4264358 | 0.01381235
94 | 1 | 0.02890147 | 365.6352 | 185.6674 | 1.14121 | 0.5311765 | 0.006332358
95 | 1 | 0.05188979 | 628.7062 | 174.566 | 2.03779 | 0.4532165 | 0.007598006
96 | 1 | 0.02129819 | 561.3318 | 108.8334 | 2.157159 | 0.3712326 | 0.004651567
97 | 0 | 0.03846799 | 290.3934 | 143.016 | 1.63162 | 0.8185965 | 0.0167513
98 | 1 | 0.08252533 | 609.3037 | 165.178 | 1.044326 | 0.719236 | 0.0106762
99 | 0 | 0.01538234 | 492.8191 | 208.0526 | 0.4499406 | 0.7511057 | 0.007180526
100 | 0 | 0.01462763 | 381.061 | 172.0184 | 1.909444 | 0.4105624 | 0.00533249
101 | 0 | 0.03301732 | 740.8094 | 107.5818 | 0.3249604 | 0.8073462 | 0.007746203
102 | 0 | 0.01208156 | 595.4446 | 139.1055 | 0.7855311 | 0.706745 | 0.005214686
103 | 0 | 0.02967497 | 267.542 | 144.671 | 1.778631 | 0.8166698 | 0.01751132
104 | 0 | 0.02920147 | 1126.203 | 189.682 | 1.636049 | 0.9141228 | 0.0106622
105 | 1 | 0.02404587 | 293.5188 | 152.3249 | 0.03814244 | 0.6030442 | 0.01380504
106 | 1 | 0.01132626 | 666.8653 | 156.7425 | 1.687995 | 0.8988209 | 0.009302338
107 | 0 | 0.01568784 | 848.7794 | 223.8722 | 1.380531 | 0.4558162 | 0.004843843
108 | 1 | 0.04658652 | 671.6034 | 158.5115 | 2.104147 | 0.9660814 | 0.008936985
109 | 1 | 0.03601831 | 383.5152 | 178.8798 | 2.24132 | 0.5938664 | 0.005660446
110 | 0 | 0.01374162 | 486.4204 | 143.8654 | 1.083726 | 0.8073274 | 0.007274268
111 | 1 | 0.0186213 | 482.0316 | 137.8879 | 1.644665 | 0.6443182 | 0.005338012
112 | 0 | 0.03247483 | 290.3361 | 200.5422 | 0.641245 | 0.8564915 | 0.01346345
113 | 0 | 0.04061226 | 373.1639 | 102.9943 | 1.79506 | 0.6835223 | 0.006222537
114 | 0 | 0.01471917 | 1001.902 | 138.5878 | 1.630242 | 0.5255206 | 0.004730351
115 | 1 | 0.0134449 | 576.6133 | 164.7598 | 2.07343 | 0.7985074 | 0.006720935
116 | 1 | 0.04640456 | 567.9947 | 149.9438 | 2.881373 | 0.5824446 | 0.007658313
117 | 1 | 0.01419883 | 389.4589 | 180.8012 | 1.358632 | 0.8318616 | 0.007435023
118 | 0 | 0.08305163 | 332.7144 | 139.5 | 2.165449 | 0.9956941 | 0.01227482
119 | 0 | 0.01101548 | 392.9486 | 180.0102 | 1.944413 | 0.9633038 | 0.006961723
120 | 1 | 0.05557898 | 421.56 | 203.7494 | 2.590296 | 0.9836739 | 0.01025198
121 | 1 | 0.0557885 | 1057.608 | 153.4034 | 1.000461 | 0.4853727 | 0.01254968
122 | 0 | 0.01266349 | 274.3508 | 159.4893 | 3.812652 | 0.723345 | 0.01334287
123 | 0 | 0.0335067 | 369.748 | 151.2315 | 0.5197196 | 0.8792919 | 0.01031221
124 | 0 | 0.04981867 | 605.6305 | 127.7387 | 1.766803 | 0.7913 | 0.009568663
125 | 0 | 0.02276158 | 658.3653 | 205.9682 | 2.018158 | 0.7234759 | 0.00622183
126 | 1 | 0.01391145 | 651.1466 | 145.9519 | 2.105461 | 0.8242665 | 0.007387989
127 | 1 | 0.008541284 | 478.5292 | 165.8968 | 0.9699443 | 0.6673261 | 0.005224003
128 | 1 | 0.04141644 | 662.9874 | 165.8604 | 1.062643 | 0.8704171 | 0.00679425
129 | 0 | 0.02774006 | 379.0736 | 168.948 | 1.228383 | 0.9450244 | 0.007859261
130 | 1 | 0.03664165 | 818.8717 | 177.688 | 1.007866 | 0.5965925 | 0.004442025
131 | 0 | 0.03776522 | 338.0316 | 218.6191 | 2.613072 | 0.7755759 | 0.008051197
132 | 1 | 0.01867199 | 717.7283 | 237.2753 | 1.71906 | 0.8765275 | 0.007699797
133 | 1 | 0.02616224 | 801.7878 | 185.3841 | 1.553151 | 0.7499498 | 0.005794225
134 | 0 | 0.01928504 | 302.1922 | 107.7505 | 1.41383 | 0.8112644 | 0.01650887
135 | 1 | 0.02616484 | 476.1942 | 191.9834 | 1.144712 | 0.42569 | 0.005943657
136 | 0 | 0.01334613 | 542.2599 | 101.5442 | 0.5968071 | 0.8368538 | 0.007007343
137 | 0 | 0.0500432 | 625.6612 | 230.1046 | 1.094208 | 0.5137465 | 0.00677438
138 | 0 | 0.04122669 | 651.026 | 155.6293 | 1.088723 | 0.7859074 | 0.007850679
139 | 0 | 0.06198827 | 722.7284 | 129.979 | 1.157838 | 0.7484226 | 0.009541413
140 | 1 | 0.009990078 | 891.5778 | 152.4887 | 1.88191 | 0.8163511 | 0.007995684
141 | 1 | 0.04661664 | 513.2069 | 172.0214 | 2.160683 | 0.5743831 | 0.007513159
142 | 1 | 0.01653174 | 535.384 | 216.0265 | 2.438525 | 0.4273605 | 0.006183899
143 | 1 | 0.008275963 | 684.5133 | 135.334 | 2.826352 | 0.5108254 | 0.00367178
144 | 1 | 0.01538664 | 620.4707 | 166.4975 | 2.07006 | 0.4562182 | 0.004623856
145 | 0 | 0.02312424 | 938.6111 | 160.2104 | 0.5455507 | 0.955754 | 0.008061341
146 | 0 | 0.08301547 | 568.6131 | 150.5976 | 2.155204 | 0.9184483 | 0.0143001
147 | 1 | 0.04448136 | 410.4744 | 186.306 | 1.606653 | 0.78513 | 0.006939143
148 | 1 | 0.03810535 | 437.238 | 155.941 | 0.9731379 | 0.6919803 | 0.00590924
149 | 0 | 0.03673268 | 791.2716 | 236.0395 | 1.922037 | 0.7256909 | 0.006697665
150 | 1 | 0.05534098 | 1149.569 | 156.6631 | 0.5719041 | 0.9945857 | 0.015483
151 | 1 | 0.09695946 | 436.2366 | 143.5277 | 1.287152 | 0.4431318 | 0.0117874
152 | 1 | 0.02129509 | 558.1886 | 152.9849 | 0.1476884 | 0.5095554 | 0.004891537
153 | 1 | 0.02878094 | 269.8391 | 152.6263 | 1.407824 | 0.3826455 | 0.01380645
154 | 1 | 0.05216578 | 488.5891 | 169.2058 | 0.6635835 | 0.4271177 | 0.006520151
155 | 0 | 0.03122889 | 428.0565 | 147.6839 | 2.316902 | 0.5470218 | 0.006195974
156 | 1 | 0.02209642 | 594.5538 | 130.6627 | 1.028551 | 0.9515577 | 0.007287637
157 | 0 | 0.0165848 | 379.1139 | 163.9613 | 0.05812187 | 0.8441405 | 0.008446492
158 | 1 | 0.01503544 | 1083.579 | 200.7793 | 1.931338 | 0.9125752 | 0.009854808
159 | 0 | 0.0196067 | 321.1446 | 173.1545 | 0.4493106 | 0.8259146 | 0.01346222
160 | 1 | 0.02397452 | 456.8653 | 99.86663 | 2.418556 | 0.4033573 | 0.004923417
161 | 1 | 0.01866812 | 680.8392 | 137.1181 | 1.881441 | 0.6383885 | 0.005510582
162 | 0 | 0.039083 | 884.4529 | 188.635 | 0.4940658 | 0.8710523 | 0.009877158
163 | 1 | 0.05972855 | 783.3272 | 202.6163 | 0.4594626 | 0.4619973 | 0.007384278
164 | 0 | 0.04388475 | 977.846 | 195.8628 | 0.06884962 | 0.931453 | 0.0111509
165 | 0 | 0.04959037 | 459.9527 | 108.8338 | 1.034942 | 0.4900491 | 0.006500383
166 | 0 | 0.0324904 | 623.3665 | 218.3446 | 0.5091458 | 0.5988438 | 0.005914478
167 | 1 | 0.04345473 | 854.168 | 164.693 | 0.6653897 | 0.9880083 | 0.01104827
168 | 1 | 0.02634822 | 752.8553 | 105.9031 | 1.749319 | 0.6698466 | 0.006055806
169 | 1 | 0.02406729 | 490.0227 | 196.2078 | 2.518546 | 0.7876686 | 0.007333986
170 | 1 | 0.009848087 | 627.9232 | 143.7466 | 0.188586 | 0.6260892 | 0.004567584
171 | 1 | 0.0229907 | 588.2853 | 218.796 | 2.567522 | 0.6341821 | 0.006001334
172 | 1 | 0.06802672 | 372.9007 | 231.0706 | 0.3035859 | 0.7593008 | 0.007830696
173 | 0 | 0.02759891 | 756.2946 | 138.5228 | 0.1699078 | 0.4812808 | 0.004884405
174 | 0 | 0.03393197 | 739.4819 | 131.6809 | 1.192194 | 0.7605332 | 0.00713647
175 | 1 | 0.03070886 | 496.6925 | 131.7538 | 1.885794 | 0.4349748 | 0.005712811
176 | 0 | 0.01249326 | 402.27 | 211.5694 | 1.248463 | 0.7301781 | 0.007273093
177 | 1 | 0.01271651 | 488.4581 | 217.8785 | 2.227176 | 0.6850952 | 0.00552741
178 | 0 | 0.04643901 | 1004.313 | 187.4731 | 0.03360597 | 0.5526026 | 0.008839397
179 | 1 | 0.03441945 | 668.3362 | 170.4191 | 2.099433 | 0.9583471 | 0.006834905
180 | 1 | 0.01323359 | 317.313 | 151.4274 | 0.2274728 | 0.8206226 | 0.01766492
181 | 0 | 0.02541734 | 1010.707 | 184.4266 | 1.621825 | 0.4299436 | 0.006283805
182 | 1 | 0.05669739 | 360.2877 | 177.4423 | 1.383773 | 0.6059927 | 0.007457662
183 | 1 | 0.02008124 | 699.3517 | 140.1196 | 2.093113 | 0.7657863 | 0.006106548
184 | 0 | 0.02463718 | 907.7571 | 214.9838 | 1.361279 | 0.6624419 | 0.00659269
185 | 0 | 0.0231339 | 519.7175 | 148.1047 | 1.379657 | 0.6572272 | 0.005336849
186 | 1 | 0.02116857 | 587.1028 | 144.0973 | 1.211876 | 0.9218628 | 0.008157803
187 | 0 | 0.0144274 | 399.6869 | 204.5986 | 0.2174761 | 0.7547199 | 0.007394136
188 | 0 | 0.05742995 | 406.4529 | 162.3124 | 0.2842886 | 0.7739521 | 0.008201788
189 | 0 | 0.01645094 | 409.5951 | 175.571 | 2.574116 | 0.8544428 | 0.008055218
190 | 1 | 0.04527108 | 422.977 | 166.652 | 0.9970241 | 0.4364468 | 0.006766982
191 | 0 | 0.02117366 | 538.3872 | 181.7053 | 1.821555 | 0.9569445 | 0.006730188
192 | 0 | 0.02559234 | 481.8205 | 118.493 | 0.745268 | 0.898992 | 0.008479207
193 | 1 | 0.01538256 | 390.2404 | 168.4514 | 2.009343 | 0.8463744 | 0.008006947
194 | 0 | 0.02157123 | 799.3157 | 159.8399 | 1.568902 | 0.645293 | 0.004866648
195 | 1 | 0.05000105 | 956.9335 | 127.9226 | 0.9525512 | 0.5857983 | 0.009855607
196 | 0 | 0.02242107 | 283.1268 | 152.7151 | 0.482763 | 0.850578 | 0.01737119
197 | 1 | 0.02284902 | 592.6603 | 183.7007 | 1.398972 | 0.4950607 | 0.00513958
198 | 1 | 0.06021432 | 602.9065 | 208.8633 | 1.980945 | 0.97859 | 0.01015499
199 | 0 | 0.02675383 | 385.0156 | 152.8974 | 0.9935896 | 0.7695414 | 0.007237409
200 | 0 | 0.04880798 | 621.7996 | 157.6348 | 0.7181663 | 0.8309845 | 0.007218566
201 | 1 | 0.02213464 | 1152.144 | 146.2771 | 0.1776922 | 0.3476785 | 0.006815613
202 | 0 | 0.03076074 | 287.9721 | 176.6315 | 2.421213 | 0.7361668 | 0.01286364
203 | 0 | 0.0213196 | 914.653 | 155.4101 | 1.690064 | 0.485615 | 0.005315469
204 | 0 | 0.01474745 | 618.8434 | 223.0299 | 1.981683 | 0.8115219 | 0.007352496
205 | 1 | 0.08523808 | 558.9867 | 134.9128 | 0.8532177 | 0.7934808 | 0.01240845
206 | 0 | 0.03899713 | 420.9565 | 159.4123 | 1.196737 | 0.7297746 | 0.00625625
207 | 1 | 0.01389383 | 367.9782 | 138.689 | 0.673842 | 0.9592813 | 0.00789459
208 | 0 | 0.0395588 | 384.3002 | 148.5687 | 1.050896 | 0.8161211 | 0.0091257
209 | 1 | 0.0501898 | 638.8859 | 169.1231 | 1.821402 | 0.5443331 | 0.00729176
210 | 1 | 0.01208562 | 768.2432 | 102.0916 | 1.674187 | 0.7697264 | 0.007473196
211 | 0 | 0.01505687 | 659.977 | 117.6143 | 1.814276 | 0.9951064 | 0.008168214
212 | 1 | 0.02336459 | 846.6546 | 149.9037 | 1.103508 | 0.6657058 | 0.005098369
213 | 1 | 0.03044683 | 611.2262 | 160.5581 | 0.003980456 | 0.5180159 | 0.004971365
214 | 0 | 0.04455718 | 399.0809 | 135.471 | 0.3153645 | 0.8517539 | 0.008379309
215 | 0 | 0.06593882 | 547.1908 | 131.4013 | 1.65812 | 0.9589526 | 0.008969192
216 | 1 | 0.01818703 | 885.7549 | 158.8097 | 1.402841 | 0.5198488 | 0.005085072
217 | 1 | 0.05890606 | 804.3098 | 208.2985 | 0.8885908 | 0.4917982 | 0.007384278
218 | 0 | 0.03744576 | 291.065 | 167.9735 | 0.6783415 | 0.7387563 | 0.01237623
219 | 0 | 0.0245696 | 447.0575 | 113.6596 | 2.360438 | 0.8390819 | 0.007475649
220 | 1 | 0.05254808 | 764.7244 | 97.53531 | 1.023369 | 0.6604647 | 0.008262689
221 | 1 | 0.03266943 | 1071.593 | 211.4439 | 0.4361769 | 0.4249405 | 0.008249281
222 | 0 | 0.05561168 | 694.1804 | 183.5322 | 1.542267 | 0.8778615 | 0.008037551
223 | 0 | 0.03740197 | 477.6026 | 94.70504 | 0.9174017 | 0.8850079 | 0.008140129
224 | 1 | 0.01439931 | 581.1876 | 179.2062 | 0.8958081 | 0.3211813 | 0.003840133
225 | 0 | 0.03257482 | 300.9066 | 144.907 | 2.228343 | 0.7313881 | 0.0165007
226 | 1 | 0.02623069 | 1058.842 | 133.0133 | 1.733034 | 0.4541386 | 0.008438164
227 | 0 | 0.04323821 | 912.7658 | 107.8541 | 2.075101 | 0.8069712 | 0.01297535
228 | 1 | 0.02693318 | 541.591 | 184.3759 | 2.303101 | 0.6472912 | 0.005933389
229 | 1 | 0.03427536 | 1155.965 | 168.0286 | 2.222463 | 0.5806242 | 0.00906647
230 | 0 | 0.01673665 | 270.5931 | 222.0738 | 1.08513 | 0.7906918 | 0.01297154
231 | 0 | 0.01981532 | 435.285 | 159.5312 | 0.9311058 | 0.9815149 | 0.007816066
232 | 1 | 0.00816352 | 408.5716 | 232.3084 | 2.097734 | 0.9667288 | 0.007800825
233 | 0 | 0.05513614 | 376.82 | 150.5842 | 1.471065 | 0.6207153 | 0.008028758
234 | 0 | 0.02425174 | 762.979 | 125.0428 | 0.7206284 | 0.5791062 | 0.004704613
235 | 0 | 0.02755002 | 368.7722 | 130.5186 | 0.1511691 | 0.9158524 | 0.008117685
236 | 1 | 0.0469776 | 1151.001 | 158.1828 | 1.147026 | 0.45995 | 0.01200529
237 | 0 | 0.01080826 | 525.4825 | 141.7051 | 0.9499322 | 0.9181102 | 0.006859168
238 | 1 | 0.01606002 | 694.8564 | 208.4328 | 2.080914 | 0.6321654 | 0.005742783
239 | 0 | 0.01139713 | 397.4696 | 180.6281 | 1.755115 | 0.5308921 | 0.00517662
240 | 1 | 0.03419689 | 305.3386 | 118.3288 | 0.7678704 | 0.3897443 | 0.01463473
241 | 0 | 0.03889975 | 338.735 | 158.7785 | 1.570409 | 0.6307066 | 0.006066144
242 | 0 | 0.01755863 | 605.8988 | 145.372 | 1.248831 | 0.3439909 | 0.004517034
243 | 0 | 0.01641154 | 432.3582 | 140.3987 | 3.205064 | 0.4491508 | 0.005329456
244 | 1 | 0.01391713 | 519.7631 | 177.3999 | 0.6727888 | 0.9976106 | 0.007452717
245 | 0 | 0.02753325 | 445.7111 | 189.5732 | 1.483738 | 0.4079456 | 0.006098369
246 | 0 | 0.03339034 | 811.5482 | 118.3759 | 2.838638 | 0.843603 | 0.008523461
247 | 0 | 0.03171092 | 682.0572 | 142.718 | 1.34671 | 0.9835954 | 0.006857708
248 | 0 | 0.0240331 | 261.7394 | 161.5286 | 1.614093 | 0.7684826 | 0.01287218
249 | 0 | 0.0158673 | 785.6964 | 217.0386 | 1.987245 | 0.9093599 | 0.008776475
250 | 1 | 0.02709259 | 424.3567 | 231.7819 | 0.9419047 | 0.7544987 | 0.006974032
251 | 0 | 0.0718991 | 286.4835 | 124.9227 | 1.320654 | 0.9111916 | 0.01636417
252 | 0 | 0.03189506 | 669.8742 | 146.7573 | 0.1806157 | 0.7833904 | 0.007243007
253 | 0 | 0.01316132 | 640.5218 | 119.7502 | 2.805338 | 0.9578107 | 0.008034857
254 | 0 | 0.01566134 | 712.2518 | 131.9432 | 0.02424798 | 0.8994151 | 0.008043686
255 | 0 | 0.0557275 | 670.1199 | 157.6545 | 2.15696 | 0.9193803 | 0.009962995
256 | 0 | 0.02454668 | 521.9521 | 117.987 | 1.780987 | 0.9049231 | 0.008751739
257 | 1 | 0.01125469 | 947.3485 | 149.599 | 0.5991312 | 0.538377 | 0.003463702
258 | 0 | 0.01725931 | 913.4567 | 179.0021 | 2.196918 | 0.7798888 | 0.006519914
259 | 0 | 0.02397282 | 579.8212 | 133.5561 | 1.719777 | 0.8998437 | 0.008059854
260 | 1 | 0.03545908 | 696.5048 | 162.0452 | 1.808856 | 0.369711 | 0.005461002
261 | 0 | 0.009307451 | 315.2278 | 148.5473 | 2.848114 | 0.9743086 | 0.01725262
262 | 0 | 0.01770253 | 628.1403 | 151.2681 | 0.8480457 | 0.8092243 | 0.00727725
263 | 1 | 0.0178038 | 591.4985 | 218.0934 | 0.8775824 | 0.8907962 | 0.008157403
264 | 0 | 0.01169978 | 544.1066 | 147.2309 | 0.1185814 | 0.6405641 | 0.003455395
265 | 0 | 0.0103802 | 1076.47 | 214.7431 | 1.21453 | 0.6392528 | 0.005397409
266 | 0 | 0.0208624 | 296.5803 | 123.3622 | 1.068706 | 0.7788645 | 0.01653932
267 | 1 | 0.01574687 | 579.6757 | 142.5358 | 0.1045259 | 0.5975828 | 0.003503609
268 | 0 | 0.02374349 | 439.2295 | 174.1501 | 1.910366 | 0.9867453 | 0.007158657
269 | 0 | 0.0187035 | 888.5528 | 154.9878 | 0.01612044 | 0.720054 | 0.006292324
270 | 0 | 0.07301485 | 491.522 | 187.8933 | 1.031717 | 0.9386797 | 0.009371118
271 | 1 | 0.03355272 | 428.9256 | 232.5643 | 1.452934 | 0.9161997 | 0.008817009
272 | 0 | 0.04219488 | 362.0386 | 237.6277 | 0.9309587 | 0.9222514 | 0.008594389
273 | 1 | 0.02568935 | 924.0923 | 145.8864 | 0.5681863 | 0.863574 | 0.008990269
274 | 0 | 0.03484265 | 429.7078 | 106.2153 | 0.05369071 | 0.3300621 | 0.006020776
275 | 0 | 0.04666946 | 535.4587 | 180.0924 | 0.2364372 | 0.8937886 | 0.008140365
276 | 1 | 0.03216653 | 642.3181 | 150.7049 | 2.603575 | 0.7947998 | 0.008777969
277 | 1 | 0.01575423 | 746.7635 | 147.8233 | 0.6187489 | 0.713881 | 0.006408499
278 | 1 | 0.02010997 | 435.9791 | 205.3422 | 1.621122 | 0.5507235 | 0.005959891
279 | 0 | 0.03762043 | 353.6273 | 179.081 | 1.314119 | 0.8529335 | 0.006819325
280 | 0 | 0.01464989 | 356.4775 | 137.1556 | 0.5467974 | 0.492812 | 0.004459046
281 | 1 | 0.0484038 | 676.7917 | 209.4025 | 1.004708 | 0.8661696 | 0.007337441
282 | 1 | 0.03175336 | 642.3895 | 186.0028 | 3.138396 | 0.7174463 | 0.006677824
283 | 0 | 0.01266314 | 363.754 | 205.3598 | 0.1252416 | 0.8655437 | 0.008587302
284 | 0 | 0.01320546 | 278.887 | 176.8458 | 2.308331 | 0.61634 | 0.01182685
285 | 0 | 0.0428731 | 548.1981 | 180.2461 | 1.149721 | 0.8857302 | 0.007485326
286 | 1 | 0.06846039 | 404.2419 | 165.5083 | 2.120147 | 0.7531964 | 0.009738152
287 | 1 | 0.05864933 | 503.1 | 102.9604 | 0.3117004 | 0.4292543 | 0.007424337
288 | 0 | 0.02096776 | 410.7557 | 191.4118 | 1.931489 | 0.6301647 | 0.006686755
289 | 0 | 0.04673131 | 398.3601 | 112.8823 | 1.292452 | 0.9765881 | 0.008169689
290 | 1 | 0.01256554 | 812.1601 | 122.2916 | 0.824575 | 0.377101 | 0.003295446
291 | 0 | 0.04199022 | 554.978 | 153.629 | 1.774681 | 0.6046071 | 0.007882961
292 | 0 | 0.01124257 | 508.6608 | 152.8009 | 1.678905 | 0.8233141 | 0.008837137
293 | 0 | 0.01466296 | 1073.249 | 160.3166 | 0.3001067 | 0.4553519 | 0.006246407
294 | 1 | 0.02687054 | 444.1186 | 97.81984 | 2.16902 | 0.6504319 | 0.005630928
295 | 0 | 0.009094513 | 363.9307 | 133.2916 | 0.148757 | 0.9262201 | 0.007875574
296 | 0 | 0.05284729 | 698.0773 | 145.6924 | 2.229306 | 0.6475586 | 0.007989942
297 | 1 | 0.01325128 | 993.0654 | 154.9506 | 1.584825 | 0.8217434 | 0.008276766
298 | 1 | 0.009685706 | 571.3036 | 151.1994 | 1.327368 | 0.4997666 | 0.003685327
299 | 1 | 0.05173275 | 658.6836 | 115.4715 | 1.922595 | 0.7096389 | 0.009767142
300 | 1 | 0.0934166 | 563.7945 | 169.4424 | 0.807766 | 0.4322218 | 0.01156048
301 | 0 | 0.01308587 | 321.3491 | 188.8806 | 0.187215 | 0.5190696 | 0.0117228
302 | 0 | 0.0305836 | 309.21 | 154.7379 | 0.225799 | 0.5568763 | 0.01415263
303 | 1 | 0.01218675 | 770.5013 | 123.0043 | 1.550241 | 0.8108214 | 0.007825758
304 | 1 | 0.02917918 | 436.1424 | 146.4848 | 1.097785 | 0.8903235 | 0.01016663
305 | 1 | 0.03677304 | 677.2202 | 148.8089 | 1.259863 | 0.4902977 | 0.005047279
306 | 0 | 0.009449844 | 514.0681 | 141.7372 | 2.238128 | 0.978198 | 0.007196289
307 | 1 | 0.0104467 | 713.5978 | 124.3042 | 2.034402 | 0.7254544 | 0.006544122
308 | 1 | 0.02650499 | 1160.423 | 132.9059 | 0.02911174 | 0.420724 | 0.008059977
309 | 0 | 0.03319079 | 455.1598 | 141.934 | 0.4129417 | 0.7836833 | 0.00660382
310 | 1 | 0.01734274 | 412.3445 | 191.2731 | 2.264841 | 0.6377517 | 0.007021067
311 | 1 | 0.04386465 | 821.2673 | 139.1833 | 0.1913963 | 0.8612812 | 0.01062805
312 | 1 | 0.0225504 | 823.3249 | 168.7879 | 1.663496 | 0.3641604 | 0.004940518
313 | 0 | 0.02120828 | 611.6333 | 131.3633 | 0.194268 | 0.7105657 | 0.006218921
314 | 1 | 0.03042189 | 773.8123 | 155.4761 | 1.595347 | 0.7585074 | 0.00631526
315 | 1 | 0.02632581 | 634.6764 | 155.7234 | 1.921205 | 0.6838226 | 0.005206116
316 | 0 | 0.01683583 | 260.821 | 138.8547 | 0.2275224 | 0.7721155 | 0.01724048
317 | 0 | 0.03105976 | 267.5454 | 159.8483 | 1.173713 | 0.8187102 | 0.01383188
318 | 1 | 0.02498275 | 963.8711 | 140.1447 | 1.241674 | 0.5409875 | 0.005260089
319 | 0 | 0.02487654 | 355.0715 | 104.9408 | 2.305586 | 0.5882818 | 0.005010812
320 | 0 | 0.04173757 | 744.1979 | 152.5127 | 0.496839 | 0.7060856 | 0.007721177
321 | 0 | 0.008499619 | 505.3085 | 156.7831 | 1.818764 | 0.7285893 | 0.006870615
322 | 0 | 0.02936359 | 426.5969 | 173.2207 | 0.7351238 | 0.8400311 | 0.007161489
323 | 1 | 0.01970422 | 733.7139 | 130.4556 | 1.853293 | 0.4012933 | 0.004650802
324 | 0 | 0.03025507 | 414.0722 | 171.7776 | 2.722832 | 0.8223742 | 0.0074888
325 | 0 | 0.01006416 | 630.4115 | 153.7194 | 0.8835068 | 0.777595 | 0.006777699
326 | 0 | 0.03248735 | 694.2741 | 111.7825 | 0.139127 | 0.959417 | 0.008239917
327 | 1 | 0.009544043 | 719.6787 | 169.3651 | 1.643373 | 0.9396255 | 0.006386663
328 | 0 | 0.03494599 | 849.2748 | 164.3541 | 0.727228 | 0.8015261 | 0.007740235
329 | 0 | 0.06022098 | 342.0536 | 228.5984 | 0.2385433 | 0.8605978 | 0.00916032
330 | 0 | 0.02113866 | 650.5973 | 143.4417 | 1.582155 | 0.8582542 | 0.007038291
331 | 1 | 0.01596419 | 415.4807 | 137.647 | 1.210574 | 0.3820467 | 0.004455421
332 | 0 | 0.01245919 | 268.6175 | 106.9235 | 0.7275219 | 0.4287547 | 0.01301427
333 | 0 | 0.07106346 | 465.0821 | 161.0556 | 1.585885 | 0.6450454 | 0.007875746
334 | 1 | 0.01126681 | 555.9641 | 168.7345 | 2.102131 | 0.9527174 | 0.007276348
335 | 0 | 0.02288471 | 566.1901 | 154.9422 | 1.857217 | 0.8054559 | 0.007268453
336 | 1 | 0.03294846 | 546.2513 | 188.5726 | 0.8655928 | 0.3393534 | 0.005969326
337 | 0 | 0.02466951 | 272.7128 | 150.0849 | 2.10859 | 0.6546257 | 0.0140846
338 | 0 | 0.06234075 | 678.5875 | 158.5438 | 2.652439 | 0.8624855 | 0.009821844
339 | 1 | 0.01427429 | 353.8231 | 189.9997 | 2.358589 | 0.9927243 | 0.008450377
340 | 0 | 0.03201993 | 587.3893 | 110.7593 | 1.993739 | 0.8060518 | 0.008427434
341 | 1 | 0.03215111 | 1109.896 | 193.8105 | 0.09882451 | 0.570244 | 0.0081674
342 | 1 | 0.01598394 | 820.2766 | 164.9848 | 0.7075 | 0.8579188 | 0.007878526
343 | 0 | 0.01476431 | 338.0788 | 161.4253 | 0.2399664 | 0.880388 | 0.008152227
344 | 0 | 0.09006975 | 521.0584 | 158.3718 | 2.650234 | 0.6258352 | 0.01140623
345 | 0 | 0.01625092 | 948.3668 | 201.8421 | 1.757907 | 0.9794773 | 0.008545402
346 | 0 | 0.01570114 | 462.6962 | 202.1496 | 0.644514 | 0.5275863 | 0.00543925
347 | 1 | 0.03666724 | 776.9456 | 151.3657 | 0.04984676 | 0.6003661 | 0.004767369
348 | 1 | 0.02823755 | 308.2176 | 183.4963 | 0.9319759 | 0.7601335 | 0.01239416
349 | 1 | 0.06051331 | 675.8661 | 180.7149 | 2.488931 | 0.7735621 | 0.009413366
350 | 1 | 0.03860568 | 342.661 | 167.7647 | 1.648374 | 0.3702328 | 0.006087706
351 | 1 | 0.02592076 | 833.0326 | 167.1604 | 1.816201 | 0.604633 | 0.005836975
352 | 0 | 0.04724986 | 309.3493 | 99.44325 | 1.425181 | 0.7232928 | 0.01552701
353 | 0 | 0.02234145 | 365.3222 | 190.5793 | 1.82349 | 0.7882947 | 0.007244651
354 | 0 | 0.01551273 | 451.4315 | 160.076 | 2.338323 | 0.4329838 | 0.005175415
355 | 0 | 0.01461757 | 754.0425 | 135.3923 | 0.5708207 | 0.9354782 | 0.008034088
356 | 1 | 0.04293351 | 582.6724 | 102.4415 | 0.7707677 | 0.5597078 | 0.006465677
357 | 0 | 0.01582909 | 366.9582 | 171.8464 | 1.810376 | 0.6850448 | 0.005327289
358 | 0 | 0.02977996 | 377.1723 | 154.2322 | 0.1784485 | 0.9369718 | 0.01090237
359 | 0 | 0.01063101 | 460.1228 | 229.2107 | 0.9507359 | 0.934855 | 0.007817461
360 | 1 | 0.02079401 | 1002.582 | 120.7996 | 1.858304 | 0.7958695 | 0.008485708
361 | 0 | 0.01400005 | 388.9315 | 149.5628 | 2.065641 | 0.4928231 | 0.005492957
362 | 1 | 0.02337601 | 759.8089 | 111.2295 | 1.061167 | 0.3555551 | 0.004088259
363 | 0 | 0.02425657 | 477.1517 | 132.8787 | 1.520858 | 0.7016692 | 0.00574117
364 | 0 | 0.01885438 | 536.2698 | 210.6954 | 0.8660531 | 0.7135063 | 0.006058971
365 | 1 | 0.01290198 | 572.512 | 121.3456 | 1.777289 | 0.7788107 | 0.00774176
366 | 0 | 0.009588933 | 541.2484 | 186.3058 | 2.566846 | 0.357343 | 0.004884729
367 | 1 | 0.02258257 | 648.6699 | 147.5244 | 0.08206573 | 0.7752171 | 0.006307386
368 | 0 | 0.02100546 | 404.0653 | 133.896 | 0.305514 | 0.7870309 | 0.006343186
369 | 0 | 0.03765793 | 675.7226 | 173.0249 | 0.1739622 | 0.8620586 | 0.005875154
370 | 1 | 0.03753474 | 761.8535 | 150.6409 | 2.173641 | 0.5906456 | 0.005977776
371 | 0 | 0.04990613 | 339.2745 | 160.0949 | 1.628643 | 0.7624957 | 0.006895867
372 | 1 | 0.01893848 | 483.8412 | 212.2377 | 1.158862 | 0.4039964 | 0.005616066
373 | 0 | 0.039777 | 797.4253 | 98.0232 | 1.953388 | 0.6996611 | 0.007939639
374 | 1 | 0.08499994 | 398.5956 | 121.8219 | 2.22939 | 0.5027731 | 0.01080367
375 | 0 | 0.06279869 | 689.7728 | 146.3883 | 0.1457911 | 0.9599603 | 0.01018449
376 | 1 | 0.01819815 | 648.9923 | 137.7975 | 1.086457 | 0.7756288 | 0.006919735
377 | 1 | 0.03396483 | 598.2598 | 126.6997 | 2.26136 | 0.8254929 | 0.008451935
378 | 0 | 0.02321987 | 361.4359 | 188.5406 | 0.4931877 | 0.7712735 | 0.006672237
379 | 0 | 0.02319198 | 708.5222 | 168.0905 | 0.6076687 | 0.9895859 | 0.006752629
380 | 0 | 0.02340753 | 846.3505 | 200.22 | 2.059685 | 0.7548656 | 0.005985819
381 | 1 | 0.09893206 | 539.5514 | 129.6936 | 1.002511 | 0.8410616 | 0.01442708
382 | 0 | 0.05618977 | 396.3047 | 162.0997 | 0.3916331 | 0.7426794 | 0.007677246
383 | 1 | 0.009878219 | 520.1482 | 94.27708 | 1.725792 | 0.8377348 | 0.00877058
384 | 1 | 0.03445558 | 501.642 | 147.7228 | 0.7935725 | 0.410146 | 0.005742468
385 | 0 | 0.01826028 | 892.7799 | 150.6356 | 1.732707 | 0.9247386 | 0.009999647
386 | 1 | 0.08578112 | 270.2126 | 154.5026 | 2.422119 | 0.9126209 | 0.01820108
387 | 1 | 0.02774699 | 636.3712 | 139.2217 | 0.04963742 | 0.3451587 | 0.00483987
388 | 1 | 0.02237834 | 589.1883 | 165.3219 | 1.691598 | 0.6574009 | 0.005154784
389 | 0 | 0.02509356 | 267.6708 | 111.2981 | 1.58539 | 0.5299562 | 0.01402387
390 | 0 | 0.02029559 | 1088.026 | 139.5778 | 1.3121 | 0.8529424 | 0.009711465
391 | 1 | 0.04662071 | 473.915 | 165.213 | 0.002749388 | 0.9507978 | 0.008166823
392 | 0 | 0.01441996 | 826.0686 | 127.4221 | 1.022673 | 0.712878 | 0.006690593
393 | 0 | 0.03477332 | 620.3933 | 178.5549 | 0.4588861 | 0.5748042 | 0.005032355
394 | 0 | 0.02188277 | 385.7063 | 182.7241 | 0.0005092355 | 0.8569885 | 0.007657552
395 | 0 | 0.009559728 | 760.8033 | 118.8864 | 1.521294 | 0.6906531 | 0.00517508
396 | 0 | 0.03423596 | 362.6961 | 150.7503 | 0.06988463 | 0.775059 | 0.008183454
397 | 0 | 0.0381689 | 683.1213 | 179.3363 | 0.6853811 | 0.7188747 | 0.005714848
398 | 0 | 0.05258375 | 724.599 | 165.1744 | 2.33851 | 0.5249863 | 0.006813665
399 | 0 | 0.02122017 | 449.9322 | 152.6248 | 0.676009 | 0.6283698 | 0.005588618
400 | 1 | 0.01793817 | 916.9469 | 154.7442 | 2.148539 | 0.3562747 | 0.005429444
401 | 0 | 0.07284673 | 643.4075 | 145.8511 | 0.7410727 | 0.3828158 | 0.008519654
402 | 1 | 0.03542555 | 572.6013 | 147.4775 | 0.7942001 | 0.5894072 | 0.004933985
403 | 0 | 0.03125283 | 442.0091 | 138.5749 | 2.300613 | 0.5048255 | 0.00556332
404 | 1 | 0.02862847 | 602.6699 | 167.5215 | 1.595016 | 0.8611312 | 0.006031035
405 | 0 | 0.01072147 | 866.8466 | 109.1399 | 1.540322 | 0.4146954 | 0.004129766
406 | 0 | 0.0235689 | 453.1262 | 179.2678 | 1.520384 | 0.9924884 | 0.007100057
407 | 1 | 0.0980765 | 350.9293 | 153.7698 | 2.230166 | 0.9702196 | 0.01653458
408 | 1 | 0.03520414 | 594.5503 | 142.9399 | 1.834215 | 0.5795761 | 0.005381216
409 | 1 | 0.04980735 | 787.2298 | 187.6306 | 2.373354 | 0.7886932 | 0.009668766
410 | 0 | 0.02018781 | 531.5753 | 150.762 | 1.505123 | 0.8474405 | 0.007919669
411 | 0 | 0.03192474 | 407.8727 | 189.2433 | 2.761235 | 0.6423239 | 0.007086644
412 | 0 | 0.03088789 | 374.5145 | 144.9889 | 0.2887291 | 0.9867143 | 0.008392811
413 | 1 | 0.01863126 | 814.0403 | 111.4071 | 1.000598 | 0.9214207 | 0.008601911
414 | 0 | 0.0153637 | 870.9748 | 171.0303 | 1.776977 | 0.9412595 | 0.007708653
415 | 0 | 0.01138871 | 547.9478 | 185.7367 | 1.021787 | 0.8637979 | 0.006808234
416 | 1 | 0.02679164 | 693.7236 | 143.8819 | 1.469953 | 0.9337411 | 0.008230978
417 | 1 | 0.01414458 | 642.4482 | 166.7053 | 0.3361109 | 0.541876 | 0.003418526
418 | 1 | 0.01970056 | 436.2391 | 116.8917 | 1.010531 | 0.7782057 | 0.00695202
419 | 0 | 0.0292124 | 580.8959 | 105.8874 | 0.295764 | 0.7456194 | 0.006791652
420 | 1 | 0.08231199 | 736.5392 | 168.4121 | 0.02048443 | 0.4431015 | 0.009832303
421 | 0 | 0.04248265 | 337.789 | 128.2639 | 2.816852 | 0.9388215 | 0.009269211
422 | 1 | 0.04074718 | 549.3055 | 163.5605 | 1.278685 | 0.4520428 | 0.006487998
423 | 1 | 0.0305896 | 458.6527 | 129.5321 | 1.637945 | 0.9354646 | 0.008082822
424 | 0 | 0.02378304 | 897.2281 | 183.0156 | 2.351423 | 0.9245207 | 0.00895096
425 | 1 | 0.01177709 | 751.896 | 94.4286 | 1.765524 | 0.7696701 | 0.007873922
426 | 0 | 0.02791349 | 523.0398 | 111.0255 | 0.8293682 | 0.9923571 | 0.007711962
427 | 1 | 0.03448019 | 618.873 | 179.395 | 2.055631 | 0.8793885 | 0.007353672
428 | 1 | 0.03606055 | 1034.286 | 161.6801 | 2.181313 | 0.8923822 | 0.008370024
429 | 1 | 0.01590491 | 608.5213 | 111.1742 | 1.844139 | 0.7143059 | 0.007083945
430 | 0 | 0.03307478 | 304.2275 | 170.2393 | 1.624641 | 0.7274725 | 0.01256427
431 | 0 | 0.009222893 | 801.4787 | 106.8972 | 0.4185511 | 0.6319869 | 0.005425308
432 | 1 | 0.01791423 | 790.0936 | 132.624 | 1.792899 | 0.6886601 | 0.005670613
433 | 1 | 0.0350168 | 640.2897 | 223.369 | 1.621509 | 0.8340084 | 0.006897161
434 | 1 | 0.009538658 | 802.3293 | 115.4537 | 0.4061736 | 0.815405 | 0.008773412
435 | 1 | 0.04504304 | 654.7284 | 147.2167 | 1.796424 | 0.8293561 | 0.01143942
436 | 0 | 0.02632685 | 338.7775 | 138.0263 | 2.555245 | 0.866429 | 0.007807861
437 | 0 | 0.02215028 | 467.4798 | 238.512 | 1.410516 | 0.857694 | 0.007173088
438 | 1 | 0.02415564 | 293.6506 | 150.2457 | 0.8574843 | 0.9744989 | 0.01816972
439 | 1 | 0.02313908 | 654.8164 | 144.0109 | 1.669966 | 0.7189381 | 0.005855543
440 | 1 | 0.02429496 | 1088.15 | 165.6266 | 1.232696 | 0.5547486 | 0.008173923
441 | 0 | 0.04028038 | 541.0457 | 137.0548 | 1.826919 | 0.8250644 | 0.008283777
442 | 0 | 0.04155703 | 1117.368 | 130.1397 | 2.299859 | 0.9184043 | 0.01480643
443 | 0 | 0.0191901 | 327.8854 | 127.8284 | 1.474571 | 0.7455378 | 0.005934879
444 | 1 | 0.01035628 | 588.845 | 167.0445 | 1.580479 | 0.885495 | 0.005978338
445 | 0 | 0.03245347 | 347.0424 | 152.6106 | 1.606913 | 0.7036044 | 0.006352767
446 | 0 | 0.0292503 | 345.5259 | 165.3506 | 2.529961 | 0.8944675 | 0.009086232
447 | 0 | 0.02212827 | 292.9116 | 131.8034 | 1.354279 | 0.8051994 | 0.01612514
448 | 0 | 0.03065509 | 366.8254 | 148.7809 | 1.386184 | 0.8998742 | 0.01060204
449 | 1 | 0.02811169 | 668.3961 | 102.7538 | 0.9308271 | 0.6508134 | 0.005313351
450 | 1 | 0.0537184 | 552.2206 | 168.0725 | 0.8813324 | 0.8639736 | 0.008506637
451 | 1 | 0.02295755 | 598.0943 | 175.7246 | 2.72115 | 0.864024 | 0.006244707
452 | 0 | 0.03442223 | 575.5252 | 187.3287 | 1.349924 | 0.5709111 | 0.005563208
453 | 0 | 0.06387382 | 419.3663 | 169.3903 | 0.09360111 | 0.4723032 | 0.007481914
454 | 0 | 0.05799893 | 270.2567 | 169.7786 | 0.1899646 | 0.830098 | 0.01309746
455 | 0 | 0.06605219 | 954.2861 | 215.8194 | 1.504268 | 0.489717 | 0.008663898
456 | 0 | 0.01682006 | 480.9473 | 186.9338 | 0.7455851 | 0.7034531 | 0.005893608
457 | 1 | 0.01867546 | 813.788 | 157.2244 | 0.04733758 | 0.4446305 | 0.004344751
458 | 0 | 0.01840265 | 363.5573 | 209.8605 | 0.4878188 | 0.8201618 | 0.007617213
459 | 0 | 0.02460849 | 462.3476 | 113.1836 | 2.714515 | 0.4211397 | 0.004998004
460 | 1 | 0.01757778 | 364.0017 | 215.7276 | 1.192201 | 0.7738969 | 0.007231057
461 | 0 | 0.01783362 | 1057.342 | 151.0743 | 1.066951 | 0.8747497 | 0.01052754
462 | 1 | 0.04021661 | 592.5968 | 173.5456 | 1.553156 | 0.7927003 | 0.006290769
463 | 1 | 0.05449999 | 1150.657 | 236.3624 | 0.3910086 | 0.8856068 | 0.01382578
464 | 0 | 0.01342447 | 1024.922 | 188.0919 | 1.19887 | 0.8350134 | 0.00723
465 | 1 | 0.03471268 | 825.7703 | 198.1521 | 0.02126612 | 0.9237486 | 0.008461459
466 | 1 | 0.03181781 | 621.4143 | 189.9742 | 1.580202 | 0.5551287 | 0.005282286
467 | 1 | 0.03032229 | 707.3679 | 153.9124 | 0.8137446 | 0.7697337 | 0.006591841
468 | 0 | 0.04328591 | 468.2626 | 154.7705 | 0.6509888 | 0.9496833 | 0.01026462
469 | 1 | 0.02511144 | 345.9422 | 143.0374 | 0.760836 | 0.7121195 | 0.005877089
470 | 0 | 0.02615556 | 660.4533 | 153.2041 | 2.23537 | 0.8079047 | 0.008084719
471 | 0 | 0.05039016 | 1064.862 | 140.6235 | 0.1128097 | 0.6004842 | 0.0127514
472 | 1 | 0.02170843 | 846.0087 | 156.4636 | 2.548035 | 0.9008559 | 0.009882318
473 | 1 | 0.01012688 | 610.9539 | 178.0934 | 2.070724 | 0.4821581 | 0.003812979
474 | 0 | 0.02754304 | 336.5712 | 227.3809 | 1.713367 | 0.9828704 | 0.008675873
475 | 0 | 0.01938345 | 646.5279 | 221.2064 | 1.09375 | 0.5238467 | 0.005358835
476 | 1 | 0.02069705 | 597.5553 | 137.6949 | 1.988584 | 0.5093938 | 0.004795129
477 | 1 | 0.01144061 | 446.1669 | 142.8425 | 0.1267996 | 0.4404724 | 0.003558501
478 | 0 | 0.02519697 | 427.1311 | 151.9253 | 1.966014 | 0.8014136 | 0.008806604
479 | 0 | 0.01286958 | 348.9329 | 153.8011 | 1.293462 | 0.7370934 | 0.007258488
480 | 0 | 0.03616874 | 265.092 | 200.2489 | 0.1271882 | 0.7768589 | 0.01272519
481 | 1 | 0.01115337 | 396.2336 | 133.1502 | 2.177157 | 0.4225521 | 0.003437814
482 | 0 | 0.03068797 | 1124.102 | 99.15865 | 0.08210541 | 0.9634254 | 0.01180457
483 | 1 | 0.08177664 | 545.389 | 223.7809 | 1.314185 | 0.9576195 | 0.01077773
484 | 1 | 0.02832339 | 287.9751 | 165.0291 | 0.05807788 | 0.5407386 | 0.01204373
485 | 0 | 0.0484912 | 649.9438 | 155.1634 | 1.815422 | 0.8369867 | 0.00963644
486 | 0 | 0.01782119 | 305.1632 | 139.3054 | 1.615868 | 0.790121 | 0.01717583
487 | 0 | 0.01573839 | 263.7614 | 178.1972 | 0.1929763 | 0.690554 | 0.01197772
488 | 1 | 0.01858386 | 357.9454 | 154.0268 | 1.958124 | 0.6833089 | 0.005620126
489 | 1 | 0.02761229 | 763.295 | 128.6247 | 0.2821706 | 0.8899929 | 0.008448001
490 | 0 | 0.01127658 | 441.3893 | 188.0951 | 0.2767801 | 0.8598546 | 0.007705416
491 | 0 | 0.01127479 | 540.6858 | 216.0019 | 1.775637 | 0.7272587 | 0.006575326
492 | 0 | 0.03279817 | 388.6996 | 143.9731 | 1.279332 | 0.7167693 | 0.006650121
493 | 0 | 0.02438963 | 651.1137 | 192.8226 | 2.252091 | 0.8932481 | 0.008010023
494 | 0 | 0.01985055 | 657.6906 | 164.2446 | 1.499191 | 0.4862603 | 0.004468018
495 | 0 | 0.01122613 | 437.7241 | 149.6275 | 0.1750999 | 0.9956338 | 0.008974464
496 | 0 | 0.01043887 | 485.6442 | 182.7882 | 2.539688 | 0.627228 | 0.005848458
497 | 1 | 0.02410837 | 1078.526 | 101.3362 | 0.7100068 | 0.4752268 | 0.008281956
498 | 1 | 0.01309329 | 798.4924 | 168.7744 | 2.287459 | 0.9424401 | 0.007414862
499 | 0 | 0.08567937 | 600.3766 | 234.8036 | 2.638904 | 0.9923843 | 0.01136134