## Sheet1
| shape | rohsv | fsv | fco | Vf | Ke | fcc
0 | 0 | 0.036 | 565 | 180.5 | 1.5 | 0.984973 | 237.6288
1 | 0 | 0.03 | 565 | 162.8 | 1.5 | 0.9671799 | 206.0955
2 | 0 | 0.051 | 554.5 | 180.5 | 1.5 | 0.973097 | 251.5487
3 | 0 | 0.042 | 565 | 162.8 | 1.5 | 0.9976823 | 218.5709
5 | 0 | 0.036 | 554.5 | 162.8 | 1.5 | 0.9911299 | 242.7623
6 | 0 | 0.0403 | 723 | 102.7885 | 2 | 0.8076923 | 106.9
7 | 0 | 0.0302 | 723 | 102.8155 | 2 | 0.7307692 | 105.9
8 | 0 | 0.0242 | 723 | 103.0693 | 2 | 0.6538462 | 104.1
10 | 0 | 0.0302 | 723 | 85.50847 | 1.5 | 0.7307692 | 100.9
11 | 0 | 0.0302 | 723 | 105.3333 | 2.5 | 0.7307692 | 110.6
12 | 0 | 0.0403 | 723 | 84.95495 | 0.5 | 0.8076923 | 94.3
13 | 0 | 0.0403 | 723 | 85.9322 | 1.5 | 0.8076923 | 101.4
14 | 0 | 0.0403 | 401 | 102.3077 | 2 | 0.8076923 | 106.4
17 | 0 | 0.01 | 992.6 | 84.72 | 2 | 0.6388634 | 121.01
18 | 0 | 0.012 | 992.6 | 84.72 | 2 | 0.7014971 | 146.64
19 | 0 | 0.014 | 992.6 | 84.72 | 2 | 0.7641308 | 157.64
20 | 0 | 0.016 | 992.6 | 84.72 | 2 | 0.7850087 | 168.95
21 | 0 | 0.02 | 992.6 | 84.72 | 2 | 0.8476423 | 171.03
24 | 0 | 0.012 | 992.6 | 97.44 | 2 | 0.7014971 | 112.75
25 | 0 | 0.014 | 992.6 | 97.44 | 2 | 0.7641308 | 122.37
26 | 0 | 0.016 | 992.6 | 97.44 | 2 | 0.7850087 | 139.23
27 | 0 | 0.02 | 992.6 | 97.44 | 2 | 0.8476423 | 174.5
29 | 0 | 0.01 | 992.6 | 101.66 | 2 | 0.6388634 | 116.95
30 | 0 | 0.012 | 992.6 | 101.66 | 2 | 0.7014971 | 134.73
31 | 0 | 0.014 | 992.6 | 101.66 | 2 | 0.7641308 | 147.3
32 | 0 | 0.016 | 992.6 | 101.66 | 2 | 0.7850087 | 165.84
33 | 0 | 0.02 | 992.6 | 101.66 | 2 | 0.8476423 | 173.1
35 | 0 | 0.01 | 992.6 | 112.32 | 2 | 0.6388634 | 116.53
36 | 0 | 0.012 | 992.6 | 112.32 | 2 | 0.7014971 | 130.5
37 | 0 | 0.014 | 992.6 | 112.32 | 2 | 0.7641308 | 144.32
38 | 0 | 0.016 | 992.6 | 112.32 | 2 | 0.7850087 | 167.38
39 | 0 | 0.02 | 992.6 | 112.32 | 2 | 0.8476423 | 174.14
42 | 0 | 0.02 | 483 | 166 | 2 | 0.8463687 | 195.88
43 | 0 | 0.04 | 483 | 184 | 2 | 0.9350559 | 241.04
45 | 0 | 0.04 | 483 | 239 | 2 | 0.9546875 | 250.95
48 | 0 | 0.04 | 483 | 213 | 2 | 0.9350559 | 219.39
49 | 0 | 0.08 | 483 | 219 | 2 | 0.9793994 | 232.14
50 | 0 | 0.02 | 483 | 170 | 0 | 0.8463687 | 175.1
51 | 0 | 0.04 | 483 | 182 | 0 | 0.9350559 | 200.2
52 | 0 | 0.08 | 483 | 227 | 0 | 0.9793994 | 310.99
53 | 0 | 0.02 | 483 | 198 | 2 | 0.8463687 | 213.84
54 | 0 | 0.04 | 483 | 221 | 2 | 0.9350559 | 265.2
55 | 0 | 0.08 | 483 | 232 | 2 | 0.9793994 | 292.32
56 | 0 | 0.02 | 483 | 202 | 4 | 0.8463687 | 206.04
57 | 0 | 0.04 | 483 | 204 | 4 | 0.9350559 | 210.12
58 | 0 | 0.08 | 483 | 240 | 4 | 0.9793994 | 290.4
59 | 0 | 0.021 | 250 | 148 | 0 | 0.9236497 | 153.5
60 | 0 | 0.021 | 250 | 151 | 0 | 0.9236497 | 153.4
64 | 0 | 0.012 | 250 | 148 | 0 | 0.8309137 | 151.8
67 | 0 | 0.01 | 250 | 144 | 0 | 0.7938194 | 148
69 | 0 | 0.014 | 250 | 120 | 0 | 0.8680081 | 126.4
71 | 0 | 0.012 | 250 | 126 | 0 | 0.8309137 | 126.8
74 | 0 | 0.021 | 250 | 146 | 0 | 0.9236497 | 158.8
75 | 0 | 0.021 | 250 | 148 | 0 | 0.9236497 | 153.9
76 | 0 | 0.014 | 250 | 144 | 0 | 0.8680081 | 157.7
81 | 0 | 0.016 | 414 | 151 | 2 | 0.7430011 | 169
82 | 0 | 0.032 | 414 | 151 | 2 | 0.8885778 | 181
83 | 0 | 0.064 | 414 | 151 | 2 | 0.9557671 | 211
84 | 0 | 0.056 | 414 | 151 | 2 | 0.8248848 | 166
85 | 0 | 0.083 | 414 | 151 | 2 | 0.8997696 | 224
88 | 0 | 0.01 | 876.8 | 84.72 | 0 | 0.6882887 | 121.01
89 | 0 | 0.012 | 876.8 | 84.72 | 0 | 0.7417826 | 146.64
90 | 0 | 0.014 | 876.8 | 84.72 | 0 | 0.7952766 | 157.64
91 | 0 | 0.016 | 876.8 | 84.72 | 0 | 0.8131079 | 168.95
92 | 0 | 0.02 | 876.8 | 84.72 | 0 | 0.8666018 | 171.03
94 | 0 | 0.01 | 876.8 | 101.66 | 0 | 0.6882887 | 116.95
95 | 0 | 0.012 | 876.8 | 101.66 | 0 | 0.7417826 | 134.73
96 | 0 | 0.014 | 876.8 | 101.66 | 0 | 0.7952766 | 147.3
97 | 0 | 0.016 | 876.8 | 101.66 | 0 | 0.8131079 | 165.84
98 | 0 | 0.02 | 876.8 | 101.66 | 0 | 0.8666018 | 173.1
100 | 0 | 0.0762 | 380 | 142.6 | 0.3802281 | 0.9545455 | 241.7
101 | 0 | 0.0508 | 380 | 142.6 | 0.3802281 | 0.9166667 | 210.1
102 | 0 | 0.0338 | 380 | 142.6 | 0.3802281 | 0.8598485 | 189.4
103 | 0 | 0.0152 | 380 | 142.6 | 0.3802281 | 0.6515152 | 158.7
104 | 0 | 0.0762 | 380 | 142.6 | 0.3802281 | 0.9545455 | 246.6
105 | 0 | 0.0508 | 380 | 142.6 | 0.3802281 | 0.9166667 | 217.1
106 | 0 | 0.0338 | 380 | 142.6 | 0.3802281 | 0.8598485 | 199
107 | 0 | 0.0152 | 380 | 142.6 | 0.3802281 | 0.6515152 | 173.4
108 | 0 | 0.0338 | 380 | 142.6 | 0.3802281 | 0.8598485 | 211
109 | 0 | 0.0338 | 380 | 142.6 | 0.3802281 | 0.8598485 | 227
111 | 0 | 0.0762 | 935 | 145.3 | 0.3802281 | 0.9545455 | 262.7
112 | 0 | 0.0508 | 935 | 145.3 | 0.3802281 | 0.9166667 | 224.7
113 | 0 | 0.0338 | 935 | 145.3 | 0.3802281 | 0.8598485 | 201.5
114 | 0 | 0.0227 | 935 | 145.3 | 0.3802281 | 0.7765152 | 171.7
115 | 0 | 0.0152 | 935 | 145.3 | 0.3802281 | 0.6515152 | 163.9
116 | 0 | 0.0762 | 935 | 145.3 | 0.3802281 | 0.9545455 | 266
117 | 0 | 0.0508 | 935 | 145.3 | 0.3802281 | 0.9166667 | 229.8
118 | 0 | 0.0338 | 935 | 145.3 | 0.3802281 | 0.8598485 | 209.1
119 | 0 | 0.0227 | 935 | 145.3 | 0.3802281 | 0.7765152 | 181.8
120 | 0 | 0.0152 | 935 | 145.3 | 0.3802281 | 0.6515152 | 176.5
121 | 0 | 0.0762 | 935 | 145.3 | 0.3802281 | 0.9545455 | 270
122 | 0 | 0.0338 | 935 | 145.3 | 0.3802281 | 0.8598485 | 218.3
123 | 0 | 0.0762 | 935 | 145.3 | 0.3802281 | 0.9545455 | 275.4
124 | 0 | 0.0338 | 935 | 145.3 | 0.3802281 | 0.8598485 | 230.5
126 | 1 | 0.012 | 873 | 99.86 | 2 | 0.7031171 | 101.08
127 | 1 | 0.014 | 873 | 99.86 | 2 | 0.7246838 | 109.26
128 | 1 | 0.02 | 873 | 99.86 | 2 | 0.7576448 | 118.46
130 | 1 | 0.012 | 985 | 99.86 | 2 | 0.7031171 | 102.35
131 | 1 | 0.014 | 985 | 99.86 | 2 | 0.7246838 | 108.47
132 | 1 | 0.02 | 985 | 99.86 | 2 | 0.7576448 | 118.37
134 | 1 | 0.012 | 1215 | 99.86 | 2 | 0.7031171 | 101.96
135 | 1 | 0.014 | 1215 | 99.86 | 2 | 0.7246838 | 108.64
136 | 1 | 0.02 | 1215 | 99.86 | 2 | 0.7576448 | 119.26
138 | 1 | 0.012 | 873 | 120.92 | 2 | 0.7031171 | 122.5
139 | 1 | 0.014 | 873 | 120.92 | 2 | 0.7246838 | 126.65
140 | 1 | 0.02 | 873 | 120.92 | 2 | 0.7576448 | 135.81
142 | 1 | 0.012 | 985 | 120.92 | 2 | 0.7031171 | 122.45
143 | 1 | 0.014 | 985 | 120.92 | 2 | 0.7246838 | 127.12
144 | 1 | 0.02 | 985 | 120.92 | 2 | 0.7576448 | 136.18
146 | 1 | 0.012 | 1215 | 120.92 | 2 | 0.7031171 | 122.94
147 | 1 | 0.014 | 1215 | 120.92 | 2 | 0.7246838 | 126.84
148 | 1 | 0.02 | 1215 | 120.92 | 2 | 0.7576448 | 135.88
150 | 1 | 0.012 | 873 | 138.24 | 2 | 0.7031171 | 141.37
151 | 1 | 0.014 | 873 | 138.24 | 2 | 0.7246838 | 147.68
152 | 1 | 0.02 | 873 | 138.24 | 2 | 0.7576448 | 156.85
154 | 1 | 0.012 | 985 | 138.24 | 2 | 0.7031171 | 142.17
155 | 1 | 0.014 | 985 | 138.24 | 2 | 0.7246838 | 147.3
156 | 1 | 0.02 | 985 | 138.24 | 2 | 0.7576448 | 155.75
158 | 1 | 0.012 | 1215 | 138.24 | 2 | 0.7031171 | 141.4
159 | 1 | 0.014 | 1215 | 138.24 | 2 | 0.7246838 | 146.68
160 | 1 | 0.02 | 1215 | 138.24 | 2 | 0.7576448 | 156.9
163 | 1 | 0.014 | 873 | 157.63 | 2 | 0.7246838 | 159.43
164 | 1 | 0.02 | 873 | 157.63 | 2 | 0.7576448 | 169.52
167 | 1 | 0.014 | 985 | 157.63 | 2 | 0.7246838 | 158.63
168 | 1 | 0.02 | 985 | 157.63 | 2 | 0.7576448 | 169.67
171 | 1 | 0.014 | 1215 | 157.63 | 2 | 0.7246838 | 159.04
172 | 1 | 0.02 | 1215 | 157.63 | 2 | 0.7576448 | 170.06
175 | 1 | 0.014 | 873 | 176.42 | 2 | 0.7246838 | 178.94
176 | 1 | 0.02 | 873 | 176.42 | 2 | 0.7576448 | 190.06
179 | 1 | 0.014 | 985 | 176.42 | 2 | 0.7246838 | 177.72
180 | 1 | 0.02 | 985 | 176.42 | 2 | 0.7576448 | 191.77
183 | 1 | 0.014 | 1215 | 176.42 | 2 | 0.7246838 | 178.28
184 | 1 | 0.02 | 1215 | 176.42 | 2 | 0.7576448 | 194.62
185 | 1 | 0.036 | 565 | 180.5 | 1.5 | 0.7647043 | 253.1725
186 | 1 | 0.045 | 565 | 180.5 | 1.5 | 0.7046725 | 262.0584
187 | 1 | 0.061 | 565 | 180.5 | 1.5 | 0.7647043 | 270.7165
188 | 1 | 0.099 | 554.5 | 180.5 | 1.5 | 0.779406 | 294.2079
190 | 1 | 0.03 | 565 | 162.8 | 1.5 | 0.7300999 | 249.2232
191 | 1 | 0.03 | 565 | 162.8 | 1.5 | 0.5996945 | 251.3498
192 | 1 | 0.038 | 565 | 162.8 | 1.5 | 0.6632949 | 237.3374
193 | 1 | 0.051 | 565 | 162.8 | 1.5 | 0.7300999 | 251.046
194 | 1 | 0.0307 | 444.5 | 117.5 | 2 | 0.6733322 | 122.5
205 | 1 | 0.046 | 723.45 | 100.37 | 0 | 0.6089301 | 157.98
206 | 1 | 0.047 | 723.45 | 100.37 | 0 | 0.6849765 | 170.22
207 | 1 | 0.035 | 723.45 | 100.37 | 0 | 0.6089301 | 153.36
208 | 1 | 0.022 | 701.57 | 100.37 | 0 | 0.5947099 | 129.35
209 | 1 | 0.021 | 723.45 | 100.37 | 0 | 0.6089301 | 120.43
210 | 1 | 0.046 | 491.68 | 100.37 | 0 | 0.6089301 | 132.5
211 | 1 | 0.047 | 491.68 | 100.37 | 0 | 0.6849765 | 144.72
212 | 1 | 0.035 | 491.68 | 100.37 | 0 | 0.6089301 | 128.29
213 | 1 | 0.021 | 491.68 | 100.37 | 0 | 0.6089301 | 121.68
214 | 1 | 0.0247 | 1165.08 | 146.12 | 2 | 0.726779 | 173.1839
215 | 1 | 0.0141 | 1165.08 | 146.12 | 2 | 0.5916777 | 160.3464
216 | 1 | 0.0099 | 1165.08 | 146.12 | 2 | 0.4704566 | 154.0563
217 | 1 | 0.0327 | 407.4 | 146.12 | 2 | 0.7364509 | 182.9128
218 | 1 | 0.0187 | 407.4 | 146.12 | 2 | 0.5999733 | 173.9008
219 | 1 | 0.0131 | 407.4 | 146.12 | 2 | 0.4774696 | 164.1965
220 | 1 | 0.0414 | 1165.08 | 146.12 | 2 | 0.726779 | 235.3253
221 | 1 | 0.0237 | 1165.08 | 146.12 | 2 | 0.5916777 | 189.8795
222 | 1 | 0.0166 | 1165.08 | 146.12 | 2 | 0.4704566 | 187.3675
223 | 1 | 0.0247 | 1165.08 | 135.13 | 1 | 0.726779 | 158.8063
224 | 1 | 0.0141 | 1165.08 | 135.13 | 1 | 0.5916777 | 145.4594
225 | 1 | 0.0099 | 1165.08 | 135.13 | 1 | 0.4704566 | 146.6559
232 | 1 | 0.036 | 549.5 | 199.8 | 0 | 0.7645349 | 202.1739
233 | 1 | 0.053 | 549.5 | 199.8 | 0 | 0.7645349 | 217.0525
234 | 1 | 0.069 | 549.5 | 199.8 | 0 | 0.7865665 | 227.5766
235 | 1 | 0.081 | 549.5 | 199.8 | 0 | 0.7639964 | 234.4495
236 | 1 | 0.062 | 549.5 | 199.8 | 0 | 0.8407191 | 211.3653
237 | 1 | 0.061 | 549.5 | 199.8 | 0 | 0.7865665 | 220.4011
238 | 1 | 0.061 | 549.5 | 199.8 | 0 | 0.7645349 | 217.4132
239 | 1 | 0.061 | 549.5 | 199.8 | 0 | 0.7131485 | 229.2188
240 | 1 | 0.021 | 549.5 | 70.4 | 0 | 0.5245659 | 87.27508
241 | 1 | 0.036 | 549.5 | 110.8 | 0 | 0.6795381 | 148.2211
242 | 1 | 0.036 | 549.5 | 70.4 | 0 | 0.7645349 | 104.8645
243 | 1 | 0.036 | 549.5 | 110.8 | 0 | 0.7645349 | 155.3396
258 | 0 | 0.0382 | 483 | 206 | 2 | 0.9341235 | 213
259 | 0 | 0.0763 | 483 | 206 | 2 | 0.9823594 | 218
272 | 1 | 0.0218 | 700 | 150 | 2 | 0.5898324 | 223.2196
273 | 1 | 0.0327 | 700 | 150 | 2 | 0.7749697 | 250.5542
274 | 1 | 0.0327 | 700 | 180 | 2 | 0.7749697 | 298.3346
275 | 1 | 0.0327 | 700 | 200 | 2 | 0.7749697 | 325.1561
276 | 1 | 0.0436 | 700 | 150 | 2 | 0.8588672 | 272.5839
277 | 1 | 0.0436 | 700 | 150 | 2 | 0.7749697 | 271.9894
278 | 1 | 0.0327 | 700 | 130 | 2 | 0.7749697 | 223.1097
279 | 1 | 0.0291 | 700 | 150 | 2 | 0.7579168 | 278.3603
280 | 1 | 0.0218 | 700 | 150 | 2 | 0.6632758 | 254.4997
281 | 1 | 0.0218 | 700 | 150 | 2 | 0.5729483 | 228.7178
282 | 1 | 0.0327 | 700 | 150 | 1 | 0.7749697 | 255.0977
283 | 1 | 0.0327 | 700 | 180 | 0 | 0.7749697 | 271.7329
284 | 1 | 0.0327 | 700 | 180 | 1 | 0.7749697 | 275.6902
285 | 1 | 0.0327 | 700 | 200 | 0 | 0.7749697 | 295.9895
286 | 1 | 0.0327 | 700 | 150 | 0 | 0.7749697 | 240.2946
287 | 1 | 0.0218 | 700 | 150 | 2 | 0.6838805 | 248.2457
288 | 1 | 0.0164 | 700 | 150 | 2 | 0.5984844 | 218.9326
289 | 1 | 0.0218 | 700 | 150 | 2 | 0.6077418 | 259.5588
290 | 1 | 0.0327 | 700 | 130 | 0 | 0.7749697 | 210.5051
291 | 1 | 0.0327 | 700 | 150 | 2 | 0.6838805 | 249.4916
292 | 1 | 0.0218 | 700 | 150 | 2 | 0.5984844 | 245.9373
293 | 1 | 0.0327 | 700 | 130 | 1 | 0.7749697 | 231.867
294 | 1 | 0.0327 | 700 | 200 | 1 | 0.7749697 | 303.9041
295 | 1 | 0.0145 | 700 | 150 | 2 | 0.520504 | 217.6135
296 | 1 | 0.0109 | 700 | 150 | 2 | 0.4555087 | 220.1784
297 | 1 | 0.061 | 549.5 | 199.8 | 0 | 0.7962308 | 371.1327
298 | 1 | 0.061 | 549.5 | 199.8 | 0 | 0.7778647 | 390.3652
299 | 1 | 0.061 | 806 | 184.7 | 0 | 0.7503646 | 376.2333
300 | 1 | 0.061 | 786.9 | 184.7 | 0 | 0.806808 | 384.7037
301 | 1 | 0.044 | 786.9 | 199.8 | 0 | 0.7299616 | 350.3739
302 | 1 | 0.044 | 786.9 | 199.8 | 0 | 0.7057468 | 347.2796
303 | 1 | 0.061 | 549.5 | 199.8 | 0 | 0.8018788 | 374.5777
304 | 1 | 0.044 | 786.9 | 199.8 | 0 | 0.7299616 | 348.2987
0 | 0 | 0.02349268 | 274.8512 | 138.5505 | 0.9056436 | 0.8134842 | 157.8647
1 | 0 | 0.02489531 | 533.4997 | 137.3588 | 1.93738 | 0.7270583 | 167.9348
2 | 0 | 0.05554942 | 931.3334 | 128.5633 | 0.2482492 | 0.8943991 | 193.8274
3 | 1 | 0.04966321 | 508.9797 | 144.2613 | 0.07721561 | 0.9147364 | 220.1785
4 | 1 | 0.07404935 | 714.5738 | 128.8771 | 1.763654 | 0.815337 | 197.948
5 | 0 | 0.02763053 | 576.298 | 145.5567 | 0.2757407 | 0.8560434 | 195.258
6 | 1 | 0.02427114 | 375.8208 | 82.81914 | 0.6128683 | 0.7610573 | 115.7479
7 | 1 | 0.0507516 | 668.4229 | 124.4573 | 1.922956 | 0.9082683 | 221.2161
8 | 1 | 0.02575692 | 961.0903 | 138.7706 | 0.4158571 | 0.7528868 | 184.6688
9 | 0 | 0.01748278 | 899.8826 | 147.8697 | 1.782691 | 0.7765083 | 180.2468
10 | 1 | 0.03866992 | 589.4742 | 132.7845 | 2.083881 | 0.8272977 | 189.2608
11 | 1 | 0.07213895 | 521.1516 | 123.4034 | 0.2902735 | 0.7976412 | 167.664
12 | 0 | 0.02166247 | 781.8203 | 143.9175 | 2.201989 | 0.5741479 | 205.6489
13 | 1 | 0.0185642 | 407.696 | 142.0681 | 0.2276612 | 0.7897665 | 178.8694
14 | 0 | 0.05384162 | 433.2645 | 154.1448 | 1.125082 | 0.9426372 | 186.3095
15 | 1 | 0.03628427 | 1018.561 | 148.6064 | 2.056316 | 0.8248199 | 233.8413
16 | 1 | 0.02864287 | 904.1754 | 137.601 | 2.325846 | 0.8421541 | 212.1359
17 | 1 | 0.04422262 | 668.0932 | 115.6829 | 2.081351 | 0.9214836 | 204.6396
18 | 1 | 0.01171925 | 567.0808 | 145.0193 | 2.046445 | 0.7984746 | 182.8886
19 | 1 | 0.07027065 | 770.9026 | 146.7786 | 1.754797 | 0.9884345 | 228.1028
20 | 0 | 0.01660061 | 442.2516 | 148.3679 | 0.2706255 | 0.6850285 | 167.3666
21 | 1 | 0.02167148 | 432.2043 | 131.9829 | 2.172265 | 0.9576485 | 164.5776
22 | 0 | 0.03709731 | 372.5749 | 125.5568 | 2.417734 | 0.8441803 | 165.2419
23 | 0 | 0.02851415 | 749.9148 | 145.2272 | 2.165974 | 0.8802613 | 210.4578
24 | 0 | 0.04507919 | 290.9573 | 156.5159 | 0.7260827 | 0.6491462 | 197.7556
25 | 1 | 0.05621066 | 553.1953 | 163.6791 | 2.014889 | 0.6266922 | 240.6163
26 | 0 | 0.09816039 | 686.7424 | 124.8268 | 0.759843 | 0.7956548 | 202.6343
27 | 1 | 0.02319755 | 892.3591 | 143.774 | 0.5598865 | 0.7676998 | 209.9225
28 | 1 | 0.05516641 | 309.994 | 125.8612 | 1.901141 | 0.8718458 | 172.5932
29 | 1 | 0.02195697 | 936.5178 | 146.6103 | 2.032995 | 0.5859054 | 208.8062
30 | 0 | 0.0225734 | 480.0943 | 139.1306 | 0.1245606 | 0.779417 | 159.9191
31 | 1 | 0.02078183 | 775.8089 | 128.134 | 0.4477425 | 0.7655677 | 164.5117
32 | 1 | 0.02303521 | 665.306 | 184.4084 | 1.642108 | 0.8932686 | 252.5266
33 | 0 | 0.04373597 | 349.47 | 145.9971 | 0.019551 | 0.961007 | 194.0114
34 | 0 | 0.08205868 | 1069.586 | 165.1882 | 1.786791 | 0.9353887 | 252.4667
35 | 1 | 0.0368964 | 598.6465 | 164.4016 | 0.5407583 | 0.8085455 | 254.8187
36 | 1 | 0.01897977 | 997.922 | 174.3874 | 1.756701 | 0.7124931 | 204.6645
37 | 1 | 0.08965637 | 515.6686 | 139.5766 | 1.611003 | 0.7558267 | 223.0779
38 | 1 | 0.0140235 | 489.3114 | 150.5342 | 0.05158349 | 0.6979256 | 169.991
39 | 0 | 0.04254275 | 657.2433 | 118.1012 | 0.1248151 | 0.8562669 | 187.7125
40 | 0 | 0.01599723 | 1031.755 | 130.8459 | 1.814581 | 0.8268899 | 170.0228
41 | 1 | 0.02039107 | 360.7173 | 120.714 | 1.528601 | 0.7029976 | 124.6972
42 | 0 | 0.04162287 | 646.9643 | 154.9025 | 1.989587 | 0.7441939 | 229.6313
43 | 1 | 0.04899118 | 485.4032 | 185.415 | 1.813638 | 0.6380972 | 247.7537
44 | 0 | 0.01961421 | 446.0439 | 127.8991 | 2.17404 | 0.7545162 | 148.7928
45 | 1 | 0.02835224 | 962.2404 | 149.9264 | 1.24904 | 0.8529426 | 206.821
46 | 0 | 0.02728761 | 1003.279 | 144.0838 | 0.5696556 | 0.8014688 | 204.1894
47 | 1 | 0.03887717 | 575.7659 | 118.348 | 2.18319 | 0.784158 | 162.2205
48 | 0 | 0.0190771 | 506.6146 | 146.5206 | 2.205649 | 0.8517859 | 184.2352
49 | 0 | 0.03406913 | 929.632 | 127.5097 | 1.76518 | 0.6684263 | 181.743
50 | 1 | 0.0217736 | 574.8848 | 105.7733 | 2.178413 | 0.8511774 | 163.6476
51 | 0 | 0.04951335 | 544.0544 | 192.9632 | 1.9162 | 0.9309825 | 224.7081
52 | 1 | 0.04090187 | 1001.005 | 161.7552 | 2.10956 | 0.9212302 | 243.7545
53 | 0 | 0.02022973 | 374.4002 | 133.626 | 0.8255167 | 0.8791413 | 153.6865
54 | 1 | 0.02713233 | 481.1015 | 142.2879 | 0.1299066 | 0.8429488 | 189.6509
55 | 0 | 0.01712055 | 1085.173 | 111.416 | 0.6665876 | 0.6197679 | 145.7231
56 | 1 | 0.02137562 | 856.2741 | 147.7076 | 2.012663 | 0.7774866 | 218.1379
57 | 1 | 0.01495566 | 462.2906 | 159.9052 | 0.2490501 | 0.7673004 | 188.0457
58 | 0 | 0.02477195 | 678.7833 | 124.8717 | 0.1466361 | 0.8261895 | 182.43
59 | 1 | 0.07735945 | 650.4702 | 157.3563 | 0.2050137 | 0.7471264 | 261.115
60 | 0 | 0.05047221 | 766.2266 | 82.84667 | 1.025703 | 0.8281139 | 171.6242
61 | 0 | 0.02861233 | 408.7647 | 123.8041 | 1.971855 | 0.8685945 | 150.4027
62 | 0 | 0.02600538 | 578.9263 | 130.4284 | 1.64878 | 0.8351323 | 168.1689
63 | 0 | 0.0152661 | 836.1923 | 140.974 | 0.5422364 | 0.8440242 | 163.7135
64 | 0 | 0.03379195 | 982.0635 | 108.8626 | 2.183111 | 0.7891724 | 184.6169
65 | 1 | 0.0211205 | 872.269 | 92.0722 | 2.157576 | 0.879175 | 163.5889
66 | 0 | 0.01834622 | 694.8213 | 131.817 | 0.3458205 | 0.9212458 | 173.6705
67 | 0 | 0.02295301 | 867.0152 | 155.107 | 1.918749 | 0.8996177 | 195.4515
68 | 0 | 0.01413443 | 551.1951 | 130.0294 | 0.4110137 | 0.8067964 | 156.6367
69 | 1 | 0.0294982 | 638.548 | 125.0766 | 2.139275 | 0.8557683 | 209.5
70 | 1 | 0.01425218 | 359.8376 | 87.10537 | 1.8821 | 0.7969956 | 104.1503
71 | 0 | 0.02938934 | 1089.989 | 120.3087 | 0.7454491 | 0.6973394 | 152.5534
72 | 1 | 0.08876802 | 637.1671 | 119.8421 | 0.1213314 | 0.987041 | 216.8797
73 | 0 | 0.02073641 | 867.938 | 215.8543 | 2.333969 | 0.7113639 | 215.4321
74 | 0 | 0.04148013 | 257.7724 | 106.4126 | 2.191062 | 0.9368542 | 168.7973
75 | 0 | 0.02467813 | 348.1197 | 157.4086 | 0.3789315 | 0.6700147 | 189.5242
76 | 1 | 0.04935827 | 395.2844 | 148.1231 | 0.7826444 | 0.8312335 | 195.4317
77 | 1 | 0.03450208 | 350.2558 | 124.2057 | 1.772772 | 0.972638 | 182.3851
78 | 0 | 0.097466 | 482.4072 | 149.9406 | 0.04583258 | 0.7887231 | 235.6271
79 | 0 | 0.01766242 | 588.1322 | 140.5619 | 1.913678 | 0.7153972 | 184.3713
80 | 1 | 0.01755347 | 438.8931 | 150.3203 | 0.3952918 | 0.9710879 | 161.6639
81 | 1 | 0.02425161 | 867.8446 | 138.7311 | 1.075327 | 0.8072457 | 196.9167
82 | 1 | 0.02562774 | 419.1808 | 164.1285 | 1.91079 | 0.8564609 | 209.3198
83 | 1 | 0.01485849 | 777.298 | 123.6551 | 2.10012 | 0.7889102 | 177.3331
84 | 0 | 0.02045687 | 583.4182 | 157.2528 | 1.734327 | 0.883172 | 188.674
85 | 1 | 0.01307411 | 363.6807 | 145.7926 | 2.097537 | 0.7985016 | 148.9096
86 | 1 | 0.07788759 | 770.6675 | 159.4473 | 1.921828 | 0.8895578 | 245.2771
87 | 1 | 0.0276992 | 961.9639 | 149.82 | 2.178163 | 0.8384691 | 207.6523
88 | 0 | 0.02819958 | 597.0352 | 111.0261 | 1.82482 | 0.8346291 | 144.5414
89 | 1 | 0.03794516 | 559.5228 | 133.5393 | 0.1560853 | 0.7147539 | 181.6514
90 | 1 | 0.02512098 | 709.0933 | 125.126 | 0.1945165 | 0.7931792 | 174.1269
91 | 1 | 0.02203716 | 486.4949 | 136.2145 | 1.782998 | 0.7151368 | 186.8491
92 | 0 | 0.03227208 | 415.2077 | 142.2939 | 2.210978 | 0.875015 | 193.7149
93 | 1 | 0.02207738 | 643.9085 | 165.8591 | 1.670503 | 0.4842393 | 230.2079
94 | 1 | 0.04960151 | 1031.665 | 174.8377 | 1.992115 | 0.783629 | 304.7507
95 | 0 | 0.01434324 | 481.4036 | 130.0639 | 2.033638 | 0.7254478 | 149.2146
96 | 0 | 0.01491183 | 588.2324 | 79.95229 | 2.246781 | 0.8921162 | 153.0273
97 | 1 | 0.017321 | 510.5411 | 144.4803 | 0.8951634 | 0.9421005 | 182.2863
98 | 0 | 0.02231912 | 828.9885 | 144.2893 | 2.428333 | 0.8315065 | 199.3073
99 | 1 | 0.01831055 | 886.5238 | 150.344 | 0.3484077 | 0.7970799 | 166.2096
100 | 0 | 0.09149084 | 906.1462 | 147.3179 | 1.904495 | 0.9202417 | 246.0159
101 | 0 | 0.01323412 | 448.4194 | 160.6469 | 1.08875 | 0.6214556 | 197.8165
102 | 0 | 0.03078131 | 694.2813 | 119.0589 | 1.794179 | 0.9965325 | 162.7855
103 | 1 | 0.02296642 | 714.2125 | 127.8137 | 2.097168 | 0.8107586 | 176.1302
104 | 0 | 0.06902582 | 485.7393 | 124.7907 | 0.8597712 | 0.996341 | 195.4825
105 | 1 | 0.04809336 | 780.9325 | 121.5806 | 2.339403 | 0.8566757 | 198.6567
106 | 1 | 0.01519101 | 549.0805 | 118.4264 | 0.9325011 | 0.949379 | 156.4819
107 | 0 | 0.04310706 | 677.5782 | 179.0526 | 1.825452 | 0.8634161 | 255.0535
108 | 1 | 0.0170062 | 799.1136 | 139.9057 | 2.426522 | 0.8322536 | 169.6747
109 | 0 | 0.0504765 | 892.0431 | 116.2698 | 0.484462 | 0.9261183 | 194.343
110 | 1 | 0.04558072 | 581.6413 | 125.5057 | 2.334514 | 0.7798877 | 189.1476
111 | 1 | 0.01138593 | 381.5398 | 140.8473 | 0.3609461 | 0.9309914 | 173.611
112 | 1 | 0.07553039 | 548.4998 | 136.657 | 1.491408 | 0.7801573 | 225.4374
113 | 1 | 0.08169785 | 811.4023 | 134.0231 | 1.058316 | 0.7667851 | 204.6377
114 | 0 | 0.01477101 | 830.8968 | 108.0237 | 0.06625618 | 0.6876779 | 137.8171
115 | 1 | 0.0221056 | 388.2297 | 128.1514 | 1.218626 | 0.8319462 | 161.2634
116 | 1 | 0.01694018 | 905.4088 | 132.795 | 1.546442 | 0.978931 | 171.6264
117 | 0 | 0.01525933 | 809.6545 | 131.0575 | 0.04708941 | 0.9237214 | 175.4734
118 | 0 | 0.01314525 | 283.7761 | 91.70214 | 2.141769 | 0.5399584 | 105.9811
119 | 0 | 0.02243555 | 844.1819 | 163.2406 | 0.381121 | 0.8504169 | 188.5717
120 | 0 | 0.02278835 | 480.3189 | 151.7495 | 0.2775676 | 0.7670042 | 188.6038
121 | 0 | 0.03857729 | 1105.163 | 122.0277 | 0.6010813 | 0.7978967 | 165.0976
122 | 1 | 0.03610658 | 686.244 | 133.4104 | 0.846874 | 0.7266053 | 205.7898
123 | 1 | 0.07025951 | 884.6538 | 137.8342 | 0.2481582 | 0.6980191 | 232.3472
124 | 1 | 0.03399183 | 466.5207 | 149.4562 | 0.6755776 | 0.7907204 | 229.1863
125 | 0 | 0.01139845 | 538.2024 | 119.209 | 0.8681641 | 0.8924887 | 145.3444
126 | 1 | 0.01060585 | 980.7838 | 153.4832 | 2.25727 | 0.8684358 | 174.0314
127 | 0 | 0.02442757 | 593.7353 | 120.8066 | 0.04452655 | 0.8462032 | 143.3955
128 | 0 | 0.04100135 | 356.2568 | 105.7965 | 1.788367 | 0.9187518 | 172.3073
129 | 1 | 0.02345804 | 1025.015 | 84.32435 | 1.997988 | 0.6739805 | 129.0936
130 | 1 | 0.02684421 | 843.2464 | 138.887 | 1.739026 | 0.5788528 | 184.2101
131 | 1 | 0.02069472 | 680.6283 | 158.5681 | 2.080645 | 0.8778345 | 192.7182
132 | 1 | 0.04744937 | 606.0654 | 176.3096 | 1.552669 | 0.8567312 | 263.6989
133 | 1 | 0.04912467 | 554.4427 | 171.9815 | 1.978934 | 0.7007312 | 249.4058
134 | 1 | 0.02040476 | 1104.28 | 157.1698 | 0.1283193 | 0.6469926 | 203.3025
135 | 0 | 0.02025811 | 944.5876 | 130.9158 | 2.174092 | 0.8768616 | 170.3645
136 | 0 | 0.0155201 | 407.4934 | 138.8336 | 2.077086 | 0.8509098 | 168.7423
137 | 0 | 0.01426719 | 959.0942 | 178.2958 | 2.219211 | 0.9301006 | 203.2634
138 | 1 | 0.03479784 | 712.8096 | 179.3992 | 0.164864 | 0.9518158 | 274.5949
139 | 1 | 0.03473026 | 458.4314 | 128.0007 | 0.1990124 | 0.8301911 | 182.5057
140 | 0 | 0.01125386 | 1022.869 | 139.3515 | 1.956589 | 0.7339419 | 165.5442
141 | 0 | 0.01239583 | 656.9524 | 148.3265 | 0.5650682 | 0.7595048 | 183.4176
142 | 1 | 0.02337898 | 539.7874 | 132.7593 | 0.3870983 | 0.9335055 | 165.302
143 | 0 | 0.01479263 | 446.995 | 136.0839 | 0.3970561 | 0.5874753 | 169.0868
144 | 0 | 0.01018331 | 489.5673 | 157.5303 | 0.4176605 | 0.8024573 | 185.2789
145 | 0 | 0.01654162 | 502.4438 | 131.5073 | 2.142605 | 0.7903893 | 157.4637
146 | 0 | 0.01694114 | 673.9196 | 147.1857 | 0.5832269 | 0.821667 | 182.2856
147 | 0 | 0.01407964 | 476.2579 | 111.8096 | 2.227636 | 0.6552095 | 130.5131
148 | 0 | 0.02676643 | 486.3847 | 81.98498 | 2.417582 | 0.8250102 | 129.9898
149 | 1 | 0.01193585 | 566.3741 | 122.6052 | 0.7802629 | 0.7860123 | 157.1702
150 | 1 | 0.02688636 | 973.9567 | 121.7122 | 2.190465 | 0.9045168 | 165.559
151 | 0 | 0.02458917 | 381.6574 | 108.1357 | 1.828155 | 0.898886 | 145.0462
152 | 1 | 0.02486903 | 250.3162 | 148.6934 | 2.079975 | 0.8468394 | 201.2728
153 | 1 | 0.02164226 | 435.9063 | 139.165 | 2.054393 | 0.8233414 | 192.4543
154 | 0 | 0.0161276 | 1011.407 | 164.2926 | 2.005707 | 0.7084257 | 189.4466
155 | 1 | 0.0335891 | 467.3429 | 157.9503 | 1.810944 | 0.8155257 | 230.3315
156 | 1 | 0.04413847 | 712.4029 | 152.6317 | 1.990923 | 0.9144689 | 256.7415
157 | 0 | 0.03608859 | 533.506 | 131.0827 | 2.163047 | 0.7489343 | 172.4887
158 | 0 | 0.02332253 | 959.7802 | 129.5998 | 2.056798 | 0.8154046 | 164.4072
159 | 1 | 0.01534308 | 709.6801 | 136.8844 | 0.4891759 | 0.8688742 | 173.9453
160 | 0 | 0.06035012 | 292.5085 | 153.6741 | 0.4876407 | 0.8460813 | 210.2788
161 | 1 | 0.06203368 | 581.1826 | 148.9178 | 1.977561 | 0.8023793 | 232.1123
162 | 0 | 0.05082006 | 852.9208 | 98.15149 | 2.171009 | 0.8556552 | 186.0426
163 | 1 | 0.04172973 | 671.0537 | 154.2172 | 0.5944317 | 0.8167012 | 241.6221
164 | 0 | 0.02709308 | 397.6067 | 146.8535 | 2.304735 | 0.9588961 | 187.6197
165 | 0 | 0.04315314 | 715.9262 | 138.766 | 1.749527 | 0.8300626 | 202.1139
166 | 1 | 0.07143494 | 817.6168 | 152.4378 | 0.3353848 | 0.7718684 | 264.3807
167 | 1 | 0.03809699 | 844.3212 | 129.4739 | 2.193323 | 0.8623811 | 194.1612
168 | 1 | 0.04901129 | 1049.106 | 112.3624 | 1.87047 | 0.7504789 | 166.6955
169 | 1 | 0.03018793 | 792.1897 | 132.9757 | 0.01235927 | 0.8648592 | 192.8766
170 | 1 | 0.02788049 | 465.2255 | 158.5498 | 2.083875 | 0.9722246 | 210.3565
171 | 0 | 0.01622868 | 928.4482 | 148.5042 | 1.982539 | 0.7979789 | 173.5433
172 | 0 | 0.01224456 | 390.6346 | 157.201 | 0.2148769 | 0.7878298 | 180.5066
173 | 0 | 0.02408404 | 618.6152 | 80.33553 | 1.737098 | 0.9176585 | 156.8016
174 | 1 | 0.01822204 | 791.3906 | 122.9126 | 0.2117415 | 0.7600085 | 149.9323
175 | 0 | 0.04671211 | 545.5552 | 138.7967 | 2.868701 | 0.9698284 | 210.6484
176 | 0 | 0.03859436 | 762.6998 | 140.0094 | 1.712397 | 0.6773062 | 205.9324
177 | 0 | 0.04419862 | 938.5849 | 136.7298 | 0.5776016 | 0.888322 | 216.0647
178 | 1 | 0.04775262 | 674.0204 | 144.7226 | 0.6885905 | 0.8628895 | 252.4453
179 | 1 | 0.02815947 | 927.8718 | 129.4524 | 2.448435 | 0.8428563 | 170.8483
180 | 0 | 0.01225448 | 523.9835 | 110.4411 | 0.1055413 | 0.7512264 | 126.4707
181 | 1 | 0.02102382 | 869.4795 | 155.5935 | 1.904987 | 0.8638662 | 190.7786
182 | 0 | 0.04971607 | 694.5139 | 101.3949 | 1.781146 | 0.7302735 | 160.9182
183 | 1 | 0.05189561 | 480.5543 | 150.8596 | 1.937606 | 0.8014592 | 198.1476
184 | 0 | 0.01562966 | 629.2148 | 136.9192 | 2.122632 | 0.7606549 | 187.0199
185 | 0 | 0.04666384 | 459.7342 | 184.5783 | 2.105727 | 0.8734616 | 218.0563
186 | 0 | 0.06613866 | 411.4752 | 149.3142 | 1.281898 | 0.7525348 | 193.6003
187 | 1 | 0.0429724 | 432.4539 | 136.4283 | 1.920261 | 0.9782385 | 215.2476
188 | 1 | 0.02344946 | 510.4222 | 177.8359 | 0.08745944 | 0.8360597 | 216.2129
189 | 1 | 0.02751329 | 767.5849 | 163.2251 | 0.6269112 | 0.7504201 | 235.4767
190 | 1 | 0.01542885 | 519.9797 | 144.9372 | 0.52278 | 0.7464389 | 173.2717
191 | 0 | 0.03375807 | 393.7325 | 159.9307 | 0.3355781 | 0.9937355 | 190.3399
192 | 1 | 0.01466474 | 604.8332 | 132.4049 | 2.065393 | 0.8718834 | 182.1092
193 | 0 | 0.06561283 | 373.1923 | 141.7731 | 0.6415418 | 0.8057648 | 199.067
194 | 0 | 0.03046287 | 361.8224 | 133.8394 | 1.865335 | 0.8195296 | 145.808
195 | 0 | 0.05474508 | 731.983 | 199.0666 | 1.242475 | 0.7487178 | 268.7993
196 | 1 | 0.02813387 | 1076.506 | 134.125 | 1.239023 | 0.7622705 | 167.4543
197 | 0 | 0.03285608 | 740.2862 | 72.90205 | 2.05722 | 0.8546356 | 175.1343
198 | 1 | 0.01730797 | 710.6265 | 130.7036 | 1.954806 | 0.7973347 | 154.2538
199 | 0 | 0.02361536 | 550.905 | 144.5174 | 2.263389 | 0.8400877 | 207.5947
200 | 0 | 0.06246171 | 1047.208 | 125.0438 | 0.1988135 | 0.8657052 | 189.3668
201 | 1 | 0.02029095 | 717.9427 | 97.35309 | 2.550879 | 0.7093834 | 116.5954
202 | 1 | 0.04107338 | 412.2091 | 80.3149 | 3.091475 | 0.7817496 | 120.5469
203 | 1 | 0.01811368 | 700.5943 | 135.5948 | 2.200111 | 0.848477 | 191.6184
204 | 0 | 0.02137066 | 789.0318 | 102.172 | 2.066619 | 0.6291953 | 133.1238
205 | 0 | 0.01889824 | 484.2387 | 88.43736 | 2.101218 | 0.8720858 | 145.2941
206 | 1 | 0.02672054 | 627.1293 | 127.7699 | 0.01775201 | 0.8443388 | 190.2857
207 | 0 | 0.01107587 | 397.0294 | 135.635 | 0.1061917 | 0.8645677 | 165.7514
208 | 0 | 0.0309564 | 529.3208 | 131.1125 | 1.891535 | 0.7319847 | 151.3817
209 | 1 | 0.08729501 | 396.3525 | 166.4578 | 0.5355382 | 0.8479669 | 207.7009
210 | 1 | 0.06670483 | 613.0259 | 132.7549 | 1.73526 | 0.899662 | 199.8725
211 | 0 | 0.02148084 | 888.9041 | 88.44419 | 0.05939013 | 0.7120162 | 140.0118
212 | 0 | 0.01589381 | 785.0315 | 194.0541 | 1.659101 | 0.9661753 | 194.0835
213 | 1 | 0.01864273 | 496.973 | 183.5906 | 3.003093 | 0.7615535 | 213.7347
214 | 0 | 0.02546345 | 443.326 | 87.54793 | 0.09519219 | 0.7323496 | 112.5951
215 | 0 | 0.01698144 | 998.319 | 75.48528 | 1.799046 | 0.7771755 | 150.5399
216 | 0 | 0.02034675 | 983.8452 | 120.525 | 2.055993 | 0.7610156 | 143.5716
217 | 0 | 0.03792662 | 782.8359 | 127.4316 | 2.104329 | 0.8652665 | 190.2314
218 | 0 | 0.08301343 | 254.5591 | 95.34411 | 1.671253 | 0.8856947 | 186.1138
219 | 1 | 0.02666598 | 548.2343 | 169.0258 | 1.812949 | 0.6961858 | 231.6171
220 | 1 | 0.0610977 | 300.8482 | 181.3459 | 2.081493 | 0.7531844 | 226.4824
221 | 1 | 0.0225145 | 770.4553 | 143.5434 | 2.041111 | 0.8079546 | 210.3066
222 | 1 | 0.02403064 | 308.2455 | 127.5045 | 2.379468 | 0.8132677 | 157.8938
223 | 0 | 0.02958631 | 621.3042 | 160.0988 | 1.569925 | 0.8449099 | 206.8165
224 | 0 | 0.05592162 | 513.0376 | 149.55 | 0.4746647 | 0.7956705 | 187.2769
225 | 1 | 0.009994761 | 720.6993 | 150.1139 | 0.5815336 | 0.895708 | 179.7569
226 | 0 | 0.02321805 | 335.5464 | 126.467 | 1.774522 | 0.7952464 | 136.9619
227 | 1 | 0.01284052 | 314.1567 | 142.9685 | 1.804927 | 0.8499505 | 168.8014
228 | 0 | 0.01680749 | 711.382 | 87.66034 | 0.8986646 | 0.7863764 | 119.9399
229 | 0 | 0.04459649 | 337.4724 | 145.6517 | 0.9506886 | 0.8147178 | 189.8673
230 | 1 | 0.01352969 | 1195.682 | 142.4555 | 1.435017 | 0.7951834 | 168.1169
231 | 0 | 0.057679 | 266.128 | 144.6344 | 1.987168 | 0.9936245 | 207.1723
232 | 0 | 0.04267376 | 660.0119 | 129.2234 | 2.252403 | 0.744132 | 203.5408
233 | 0 | 0.01200045 | 374.1046 | 152.4567 | 0.488143 | 0.977193 | 160.9781
234 | 0 | 0.01044026 | 377.1904 | 139.7087 | 2.159098 | 0.7954235 | 163.7024
235 | 1 | 0.02315658 | 770.6742 | 156.3483 | 3.232166 | 0.8349696 | 219.8919
236 | 0 | 0.02791466 | 472.1787 | 157.97 | 1.563673 | 0.8328992 | 193.994
237 | 0 | 0.02373983 | 493.0473 | 87.79814 | 2.1244 | 0.9952439 | 139.9542
238 | 1 | 0.01244858 | 1153.758 | 128.2857 | 0.6993002 | 0.8797298 | 168.182
239 | 1 | 0.02079639 | 811.3348 | 81.30876 | 0.3436221 | 0.8087266 | 142.74
240 | 0 | 0.02560678 | 514.6228 | 130.0372 | 0.7056338 | 0.5427054 | 151.9802
241 | 0 | 0.064578 | 387.2049 | 131.3056 | 2.183141 | 0.7419714 | 167.6635
242 | 1 | 0.01596414 | 328.1857 | 180.6277 | 1.758609 | 0.9748864 | 197.3419
243 | 0 | 0.024717 | 668.5636 | 142.4197 | 0.4258851 | 0.985422 | 186.7994
244 | 0 | 0.02141054 | 386.181 | 143.6466 | 0.2699135 | 0.8357446 | 189.7086
245 | 0 | 0.04283684 | 806.6061 | 152.8112 | 0.259039 | 0.8571842 | 219.4691
246 | 1 | 0.05539806 | 1027.002 | 138.0874 | 2.086529 | 0.8645603 | 221.5018
247 | 1 | 0.08279892 | 657.1524 | 132.9085 | 1.307643 | 0.8953859 | 226.3162
248 | 0 | 0.04991046 | 479.2313 | 145.16 | 1.945037 | 0.9159847 | 205.5784
249 | 1 | 0.01435814 | 489.6255 | 122.3519 | 0.4079087 | 0.8163072 | 139.607
250 | 1 | 0.01395123 | 915.8358 | 145.4161 | 0.5313062 | 0.7632165 | 168.1876
251 | 0 | 0.01553111 | 938.4059 | 135.381 | 1.809436 | 0.5612478 | 160.8035
252 | 1 | 0.0179699 | 828.678 | 142.5079 | 1.724123 | 0.9508915 | 173.2752
253 | 1 | 0.03898707 | 661.8865 | 136.4792 | 2.107209 | 0.4910021 | 222.3
254 | 0 | 0.06906655 | 951.6412 | 135.5044 | 2.19184 | 0.8073968 | 199.9497
255 | 1 | 0.02016278 | 359.5427 | 108.9885 | 2.178016 | 0.8597995 | 151.8139
256 | 0 | 0.0208604 | 642.104 | 157.3167 | 2.614026 | 0.7837074 | 202.4076
257 | 0 | 0.01082948 | 522.0329 | 139.3003 | 0.2657897 | 0.8398708 | 162.2367
258 | 1 | 0.0279824 | 578.1265 | 137.1066 | 2.41823 | 0.8020376 | 211.7218
259 | 0 | 0.01522698 | 396.4595 | 96.35498 | 2.116903 | 0.8979475 | 140.227
260 | 1 | 0.01293472 | 1108.059 | 126.2327 | 2.08866 | 0.8737273 | 170.7224
261 | 1 | 0.02738123 | 409.1778 | 128.6191 | 2.110412 | 0.8650147 | 172.9807
262 | 1 | 0.02726214 | 930.4535 | 132.1685 | 1.968309 | 0.7397881 | 164.2475
263 | 1 | 0.0224128 | 347.3143 | 123.9539 | 0.3116218 | 0.837273 | 134.4925
264 | 1 | 0.01517415 | 489.2625 | 134.9969 | 1.846557 | 0.8361197 | 174.5629
265 | 1 | 0.05831539 | 537.8372 | 150.6904 | 0.2443636 | 0.7967951 | 217.7856
266 | 1 | 0.01504835 | 851.6177 | 174.3011 | 2.022682 | 0.6589618 | 206.7784
267 | 1 | 0.06270627 | 446.0177 | 201.2993 | 0.03127154 | 0.887486 | 221.981
268 | 1 | 0.02076648 | 740.9613 | 126.1757 | 0.1604132 | 0.849174 | 177.2551
269 | 1 | 0.02309391 | 969.461 | 139.118 | 0.4380029 | 0.975276 | 181.362
270 | 0 | 0.02250829 | 586.45 | 197.2548 | 1.668269 | 0.7989588 | 201.7246
271 | 0 | 0.01610153 | 318.5566 | 140.7039 | 0.6414697 | 0.8514266 | 171.1976
272 | 0 | 0.03542087 | 868.095 | 155.2812 | 0.2192992 | 0.5287786 | 211.7518
273 | 1 | 0.02717855 | 643.6473 | 118.475 | 0.1947484 | 0.9710807 | 169.3561
274 | 0 | 0.01784724 | 264.2787 | 70.99434 | 1.686453 | 0.8351845 | 125.744
275 | 0 | 0.02674734 | 350.0628 | 138.3361 | 0.02983204 | 0.8498471 | 165.0853
276 | 0 | 0.0167532 | 810.0976 | 227.5538 | 2.352625 | 0.920525 | 208.6776
277 | 0 | 0.05269591 | 594.8474 | 143.5114 | 2.293006 | 0.7233012 | 206.2445
278 | 0 | 0.03279288 | 398.0837 | 142.0989 | 0.251294 | 0.9194558 | 193.7776
279 | 1 | 0.02865571 | 792.2544 | 201.9372 | 0.9018708 | 0.9652767 | 264.7269
280 | 0 | 0.02080033 | 794.7825 | 120.9039 | 2.127297 | 0.8262965 | 155.3314
281 | 1 | 0.01958697 | 641.2195 | 145.091 | 2.092598 | 0.6943984 | 197.6415
282 | 1 | 0.02312017 | 850.9803 | 145.7909 | 1.971648 | 0.8348096 | 214.8991
283 | 1 | 0.02448163 | 633.4052 | 135.0141 | 1.933803 | 0.8482996 | 204.9692
284 | 1 | 0.02238567 | 741.2628 | 127.303 | 1.838283 | 0.8711265 | 182.392
285 | 1 | 0.01552597 | 422.7804 | 149.48 | 2.162745 | 0.8720352 | 167.4087
286 | 0 | 0.01125821 | 582.9664 | 76.78317 | 0.3019242 | 0.6438437 | 125.6838
287 | 0 | 0.01601641 | 887.1576 | 156.2453 | 0.06016958 | 0.7968587 | 174.8232
288 | 1 | 0.02500088 | 605.9938 | 88.69234 | 2.013477 | 0.7423599 | 122.2124
289 | 1 | 0.02115276 | 543.742 | 134.6189 | 2.143957 | 0.8185323 | 164.673
290 | 1 | 0.05232688 | 1046.549 | 133.2674 | 0.7968915 | 0.6785724 | 195.5571
291 | 0 | 0.02344688 | 633.8662 | 116.6553 | 0.007224669 | 0.8667286 | 164.5245
292 | 1 | 0.02413886 | 604.0074 | 156.7903 | 0.3573514 | 0.7860488 | 213.0174
293 | 1 | 0.03166606 | 438.8149 | 126.0793 | 2.006301 | 0.8803279 | 170.1495
294 | 0 | 0.02711742 | 270.1743 | 134.5535 | 2.157494 | 0.8475364 | 168.547
295 | 1 | 0.01724533 | 286.9112 | 145.7442 | 0.6038529 | 0.9842402 | 159.2624
296 | 1 | 0.02139202 | 723.0519 | 134.8602 | 2.627729 | 0.6299703 | 168.6423
297 | 1 | 0.009932627 | 351.227 | 148.2008 | 1.99077 | 0.7040802 | 172.3519
298 | 1 | 0.03075976 | 267.2422 | 138.0908 | 0.3974965 | 0.7175678 | 171.5019
299 | 0 | 0.03229043 | 684.2081 | 180.6047 | 2.262952 | 0.7374525 | 261.2556
300 | 1 | 0.01979632 | 1010.866 | 181.6527 | 0.4591914 | 0.7707634 | 218.9758
301 | 1 | 0.01728355 | 452.5405 | 135.2152 | 2.061426 | 0.92681 | 173.4615
302 | 1 | 0.0149 | 683.9234 | 114.4327 | 1.996055 | 0.7958699 | 169.1506
303 | 1 | 0.02197013 | 585.8227 | 77.7918 | 2.021243 | 0.9723897 | 149.4381
304 | 0 | 0.02326556 | 416.049 | 130.3734 | 0.9796424 | 0.7624719 | 145.5458
305 | 1 | 0.04659903 | 734.1713 | 157.0966 | 0.1646446 | 0.8669292 | 243.4834
306 | 0 | 0.03090004 | 671.0242 | 135.7677 | 1.568807 | 0.7628093 | 201.965
307 | 1 | 0.05031948 | 541.1717 | 138.8009 | 2.04734 | 0.763821 | 210.033
308 | 0 | 0.02317653 | 649.3515 | 153.3686 | 1.280578 | 0.7846085 | 203.6475
309 | 0 | 0.02077699 | 657.2188 | 162.07 | 1.817271 | 0.7721178 | 207.917
310 | 0 | 0.03171151 | 661.2217 | 128.787 | 0.4353612 | 0.9379416 | 200.2679
311 | 1 | 0.02762467 | 469.2781 | 223.0737 | 2.110786 | 0.7944419 | 233.4009
312 | 0 | 0.02917348 | 653.4245 | 78.90536 | 2.369031 | 0.84905 | 167.9812
313 | 0 | 0.01043029 | 1003.854 | 135.885 | 0.6488711 | 0.7724497 | 170.9016
314 | 1 | 0.02486868 | 318.9998 | 119.7251 | 1.886429 | 0.9960416 | 147.928
315 | 1 | 0.01516583 | 422.3206 | 153.3448 | 2.055889 | 0.6934477 | 169.4332
316 | 1 | 0.02548882 | 858.7399 | 88.44278 | 0.1117436 | 0.910973 | 153.6598
317 | 1 | 0.01049667 | 729.5519 | 166.419 | 0.1940825 | 0.9486131 | 191.7035
318 | 1 | 0.02431799 | 839.0516 | 136.9418 | 2.45424 | 0.9030494 | 196.5457
319 | 0 | 0.01672069 | 536.7874 | 145.0415 | 2.367972 | 0.744452 | 178.115
320 | 0 | 0.01085645 | 577.306 | 143.2687 | 0.1729408 | 0.7485793 | 170.1332
321 | 0 | 0.01382085 | 467.5846 | 138.0342 | 0.6918526 | 0.6023739 | 164.3513
322 | 0 | 0.05114978 | 307.6621 | 146.6118 | 1.653721 | 0.6844176 | 187.5727
323 | 0 | 0.01547502 | 950.1174 | 137.2239 | 0.1787974 | 0.6835003 | 169.0136
324 | 1 | 0.03633574 | 429.408 | 153.6301 | 1.984958 | 0.9248984 | 219.1916
325 | 1 | 0.02924607 | 843.463 | 106.5784 | 2.422749 | 0.8393165 | 158.3068
326 | 1 | 0.0281545 | 534.1946 | 122.3175 | 2.217103 | 0.7917523 | 156.3611
327 | 0 | 0.02004063 | 769.3376 | 146.9841 | 0.09913626 | 0.9606191 | 186.3003
328 | 0 | 0.01177445 | 522.3331 | 151.6914 | 0.6302514 | 0.7865418 | 170.5192
329 | 1 | 0.02677251 | 749.926 | 120.125 | 2.436627 | 0.7504608 | 136.1243
330 | 1 | 0.05883434 | 381.1324 | 132.8572 | 0.1214562 | 0.8284361 | 190.3329
331 | 0 | 0.01135586 | 1091.12 | 124.2805 | 1.83327 | 0.7497009 | 149.854
332 | 1 | 0.03943007 | 755.8017 | 226.3934 | 1.676171 | 0.8168144 | 313.8432
333 | 1 | 0.0219676 | 716.4949 | 177.6983 | 0.7098091 | 0.8246856 | 251.0132
334 | 0 | 0.01415558 | 971.4056 | 114.2669 | 0.6610016 | 0.9888455 | 159.0086
335 | 0 | 0.02535561 | 1116.167 | 141.8403 | 1.876687 | 0.836551 | 177.74
336 | 1 | 0.01095922 | 788.4376 | 150.0013 | 1.377308 | 0.8959788 | 172.1454
337 | 1 | 0.02029262 | 463.4569 | 155.0878 | 1.691871 | 0.7521415 | 177.7875
338 | 1 | 0.02729209 | 426.839 | 128.4105 | 2.11689 | 0.7582097 | 157.4668
339 | 1 | 0.06225648 | 951.976 | 86.95208 | 0.5131441 | 0.7479111 | 158.4989
340 | 1 | 0.0201744 | 843.054 | 83.35233 | 2.098787 | 0.8153996 | 140.821
341 | 0 | 0.09562653 | 497.4221 | 187.5462 | 1.82257 | 0.7820515 | 216.0727
342 | 1 | 0.02569195 | 628.7366 | 144.1919 | 1.909531 | 0.9199555 | 235.0905
343 | 0 | 0.02410839 | 597.4064 | 140.187 | 0.4099123 | 0.9118866 | 180.9761
344 | 1 | 0.02764461 | 497.0289 | 137.0612 | 1.835301 | 0.8242142 | 197.8782
345 | 0 | 0.02752244 | 432.5521 | 199.0446 | 2.233411 | 0.8478391 | 199.5181
346 | 1 | 0.02216492 | 564.3912 | 123.7303 | 1.843721 | 0.8469015 | 160.9994
347 | 1 | 0.01741366 | 1141.741 | 156.8548 | 1.920919 | 0.7592237 | 177.997
348 | 0 | 0.01078708 | 440.5266 | 112.6898 | 0.6976114 | 0.8725229 | 136.6786
349 | 1 | 0.0301188 | 260.7946 | 125.1444 | 2.205509 | 0.9098561 | 169.4944
350 | 1 | 0.02537984 | 380.1923 | 127.6674 | 2.092162 | 0.915609 | 170.3298
351 | 0 | 0.04171636 | 491.3415 | 84.76545 | 2.368396 | 0.9955241 | 160.2886
352 | 0 | 0.02626927 | 667.2805 | 130.8394 | 1.847884 | 0.8439779 | 185.9062
353 | 0 | 0.01057454 | 681.1287 | 133.109 | 1.705564 | 0.5495052 | 161.2959
354 | 1 | 0.01544976 | 581.7047 | 167.5143 | 2.238284 | 0.7570341 | 197.819
355 | 0 | 0.02731444 | 1003.453 | 119.1428 | 2.317353 | 0.8694806 | 171.461
356 | 0 | 0.02564456 | 481.2236 | 148.0312 | 2.048368 | 0.7979322 | 180.1135
357 | 1 | 0.02821371 | 261.7025 | 124.6494 | 0.3331321 | 0.7887291 | 174.319
358 | 0 | 0.01683266 | 814.9148 | 121.3205 | 2.026951 | 0.8671225 | 168.4595
359 | 0 | 0.0212281 | 1006.084 | 184.8904 | 0.05153202 | 0.8571102 | 197.5089
360 | 0 | 0.09819905 | 379.4029 | 141.801 | 0.8780678 | 0.8715664 | 232.1437
361 | 0 | 0.07791866 | 608.7074 | 139.6304 | 1.164583 | 0.8067718 | 226.1215
362 | 1 | 0.02815227 | 455.2227838 | 108.2609 | 1.863508 | 0.9634008 | 150.2348
363 | 0 | 0.02955955 | 1099.571 | 205.087 | 1.789806 | 0.7700573 | 244.5621
364 | 0 | 0.03006188 | 575.7756 | 151.5194 | 0.2205283 | 0.8454385 | 193.6155
365 | 1 | 0.01058403 | 956.2671 | 170.9686 | 0.4840283 | 0.8320086 | 196.9001
366 | 1 | 0.01970772 | 545.2968 | 123.8795 | 1.820275 | 0.6516641 | 139.0396
367 | 1 | 0.03918603 | 708.5923 | 146.535 | 2.043336 | 0.7304625 | 238.3589
368 | 1 | 0.03775513 | 518.4173 | 145.4796 | 1.993209 | 0.8243645 | 231.9698
369 | 0 | 0.02963602 | 868.7399 | 150.466 | 2.058365 | 0.8372281 | 205.4305
370 | 1 | 0.01046072 | 497.403 | 173.3172 | 0.5519806 | 0.8124245 | 207.5198
371 | 0 | 0.02559782 | 335.0397 | 225.7978 | 3.608287 | 0.9565946 | 216.4014
372 | 1 | 0.02435758 | 694.7547 | 119.4758 | 2.059848 | 0.8427427 | 162.7418
373 | 0 | 0.02821189 | 573.9405 | 108.0321 | 1.831854 | 0.7515212 | 137.766
374 | 1 | 0.01437945 | 455.0525 | 159.3806 | 0.7307828 | 0.760669 | 183.5312
375 | 1 | 0.03422309 | 599.3718 | 95.54538 | 1.958343 | 0.7059295 | 134.0168
376 | 0 | 0.02971429 | 455.2865 | 131.994 | 1.853188 | 0.7564364 | 147.4814
377 | 1 | 0.01271221 | 630.2416 | 142.6261 | 0.3299496 | 0.8403273 | 179.8819
378 | 0 | 0.01540555 | 270.8691 | 137.4668 | 1.976866 | 0.8324842 | 158.7631
379 | 1 | 0.01984092 | 592.1175 | 204.6467 | 0.001130513 | 0.831058 | 217.0898
380 | 0 | 0.04258581 | 633.4133 | 130.4144 | 1.833535 | 0.8505678 | 204.8191
381 | 0 | 0.02863407 | 260.0362 | 162.7492 | 2.104554 | 0.8490165 | 195.6464
382 | 1 | 0.01234173 | 537.8692 | 148.0726 | 1.943862 | 0.681228 | 179.8705
383 | 1 | 0.03731916 | 673.1855 | 138.8584 | 0.5506051 | 0.9097569 | 250.7239
384 | 0 | 0.01608447 | 598.9037 | 138.4875 | 1.74125 | 0.7081677 | 180.1287
385 | 0 | 0.07188079 | 620.6423 | 119.1091 | 2.30048 | 0.9210167 | 205.437
386 | 1 | 0.03485166 | 943.9373 | 134.9602 | 1.864508 | 0.8509014 | 211.2073
387 | 1 | 0.01949983 | 1074.306 | 127.8286 | 0.8398387 | 0.7655383 | 157.7738
388 | 0 | 0.01150674 | 348.8504 | 155.5612 | 2.482854 | 0.6510004 | 187.106
389 | 1 | 0.02855024 | 607.4218 | 140.974 | 0.1076943 | 0.8002831 | 191.7853
390 | 1 | 0.01850989 | 774.9509 | 148.913 | 2.164163 | 0.9089029 | 185.6038
391 | 1 | 0.0193787 | 303.3009 | 86.51421 | 2.383148 | 0.7828119 | 120.1963
392 | 0 | 0.01770653 | 506.9223 | 90.31494 | 1.976971 | 0.9607867 | 141.0774
393 | 0 | 0.01103663 | 271.3897 | 149.391 | 2.231892 | 0.6705235 | 183.3515
394 | 1 | 0.0142828 | 889.9554 | 155.0403 | 1.995961 | 0.9829208 | 168.6571
395 | 1 | 0.02455029 | 263.1879 | 76.22695 | 2.265009 | 0.5341398 | 101.4613
396 | 0 | 0.01493664 | 676.0141 | 130.5919 | 0.5197528 | 0.908391 | 182.4315
397 | 1 | 0.01823382 | 597.3553 | 136.2815 | 0.4952189 | 0.7367904 | 178.8534
398 | 0 | 0.0312893 | 428.4794 | 149.7454 | 1.911605 | 0.6382802 | 176.3469
399 | 0 | 0.01709852 | 418.5488 | 125.4985 | 1.815423 | 0.7441823 | 142.7179
400 | 0 | 0.02089333 | 636.9267 | 129.8125 | 2.146075 | 0.9849298 | 181.7707
401 | 1 | 0.02909658 | 476.5299 | 159.6624 | 0.1932285 | 0.6943962 | 216.0982
402 | 0 | 0.01959795 | 775.4095 | 135.2352 | 2.352976 | 0.7798394 | 171.471
403 | 1 | 0.01618155 | 451.6588 | 123.4729 | 2.332353 | 0.8701089 | 154.4508
404 | 0 | 0.01778418 | 601.0054 | 99.89036 | 1.325315 | 0.7204785 | 126.4615
405 | 1 | 0.04173278 | 814.4549 | 148.5094 | 2.431928 | 0.7657639 | 244.766
406 | 1 | 0.07291581 | 375.0738 | 132.9017 | 0.7660224 | 0.8574506 | 199.5568
407 | 1 | 0.01980053 | 651.1079 | 167.7064 | 2.238606 | 0.8207725 | 199.8774
408 | 0 | 0.02090148 | 464.0012 | 129.0051 | 1.751961 | 0.8411852 | 151.588
409 | 1 | 0.03178962 | 326.4594 | 146.027 | 0.06649413 | 0.9964568 | 201.4383
410 | 1 | 0.0355432 | 1115.891 | 110.8786 | 0.06553422 | 0.7894035 | 191.4317
411 | 1 | 0.01511964 | 757.4736 | 124.7219 | 2.4924 | 0.945415 | 187.2196
412 | 1 | 0.01167932 | 720.4584 | 148.2601 | 2.17504 | 0.8070445 | 188.6857
413 | 0 | 0.03067938 | 589.2548 | 115.6184 | 2.030325 | 0.836906 | 150.4415
414 | 1 | 0.03938848 | 548.4795 | 120.0743 | 0.3866515 | 0.956143 | 186.9851
415 | 0 | 0.02736268 | 618.0977 | 145.3677 | 1.000494 | 0.8741089 | 202.465
416 | 0 | 0.03034378 | 1194.103 | 130.9556 | 1.697465 | 0.6320025 | 166.0599
417 | 0 | 0.02028777 | 362.2284 | 136.4125 | 2.433839 | 0.5727239 | 153.4146
418 | 0 | 0.07579332 | 861.044 | 138.3624 | 2.16538 | 0.7737423 | 235.0471
419 | 1 | 0.04175502 | 996.5985 | 145.7358 | 0.7419242 | 0.8566763 | 225.0982
420 | 1 | 0.01594748 | 477.6176 | 161.057 | 0.01310516 | 0.813942 | 191.2677
421 | 1 | 0.02230172 | 380.2041 | 132.4374 | 1.995246 | 0.8514134 | 166.875
422 | 0 | 0.02763542 | 272.2022 | 151.4294 | 2.065228 | 0.5966929 | 187.0653
423 | 0 | 0.0224284 | 802.6144 | 140.8246 | 1.781622 | 0.9044129 | 181.4081
424 | 0 | 0.0262038 | 353.2925 | 134.0132 | 1.84565 | 0.8825505 | 158.319
425 | 0 | 0.01870033 | 446.8982 | 159.7606 | 1.932671 | 0.8290078 | 185.4839
426 | 1 | 0.02158815 | 531.432 | 107.2364 | 1.826313 | 0.9576746 | 150.3702
427 | 0 | 0.01789497 | 444.1941 | 119.9592 | 2.367997 | 0.7897567 | 139.7535
428 | 1 | 0.02287203 | 1074.043 | 148.497 | 1.722804 | 0.8842175 | 198.3581
429 | 1 | 0.02349091 | 355.413 | 153.4617 | 2.105409 | 0.845545 | 202.5326
430 | 0 | 0.02787385 | 384.6688 | 157.7731 | 2.105285 | 0.8654833 | 197.036
431 | 0 | 0.09457573 | 1021.32 | 87.61134 | 0.6632759 | 0.7193551 | 165.7346
432 | 1 | 0.02307398 | 535.6333 | 153.5061 | 0.02931425 | 0.9837582 | 196.5493
433 | 1 | 0.02626913 | 1085.738 | 123.98 | 2.382003 | 0.7204844 | 145.3404
434 | 0 | 0.0178258 | 707.3438 | 119.9338 | 0.5109394 | 0.6881931 | 132.6856
435 | 1 | 0.04491282 | 914.892 | 143.0025 | 0.5654861 | 0.7748853 | 251.4873
436 | 0 | 0.06942012 | 307.9781 | 129.2552 | 1.872282 | 0.7722557 | 174.7622
437 | 0 | 0.03086539 | 433.6291 | 142.6755 | 1.779663 | 0.7935184 | 171.5461
438 | 1 | 0.09463258 | 265.9036 | 151.061 | 0.3125748 | 0.9967392 | 227.2298
439 | 1 | 0.01184136 | 812.9857 | 153.8731 | 2.415584 | 0.6490986 | 178.1144
440 | 1 | 0.01443966 | 824.0996 | 149.6815 | 0.3709042 | 0.896034 | 169.7555
441 | 0 | 0.05464441 | 520.0277 | 145.2554 | 2.165109 | 0.8188089 | 202.7765
442 | 0 | 0.01380603 | 598.9023 | 90.44837 | 2.015526 | 0.7313088 | 117.3577
443 | 0 | 0.01777318 | 708.0598 | 139.6446 | 0.5306852 | 0.7626177 | 176.3192
444 | 1 | 0.01295092 | 510.6289 | 156.5012 | 2.312404 | 0.8716208 | 181.277
445 | 1 | 0.04181915 | 475.8609 | 150.048 | 2.001945 | 0.7349181 | 203.7791
446 | 1 | 0.01649348 | 360.7493 | 153.9695 | 1.851262 | 0.9892464 | 167.952
447 | 1 | 0.02298354 | 700.5809 | 133.5698 | 2.265504 | 0.8203948 | 183.6595
448 | 0 | 0.01785238 | 262.8768 | 119.9792 | 0.2192258 | 0.7787682 | 131.5221
449 | 1 | 0.0234371 | 857.6009 | 79.96077 | 2.304318 | 0.7942609 | 143.1097
450 | 0 | 0.07136882 | 649.147 | 150.5735 | 2.28601 | 0.7102228 | 224.1399
451 | 0 | 0.03089665 | 504.0007 | 168.7568 | 1.208474 | 0.8454457 | 204.8629
452 | 0 | 0.02814134 | 388.7295 | 136.2092 | 1.198318 | 0.8292357 | 166.1268
453 | 1 | 0.04457682 | 416.9457 | 130.6168 | 1.901612 | 0.9298902 | 178.3111
454 | 0 | 0.0191864 | 510.4253 | 153.5589 | 2.346223 | 0.7203489 | 173.3435
455 | 1 | 0.01876704 | 516.5569 | 126.5002 | 0.2673008 | 0.9699766 | 160.1622
456 | 0 | 0.02142676 | 363.4851 | 153.6663 | 1.775784 | 0.7783186 | 187.6831
457 | 0 | 0.01389443 | 453.2728 | 130.3825 | 2.334586 | 0.535016 | 143.6389
458 | 0 | 0.01468501 | 877.3809 | 125.6151 | 1.569626 | 0.8516018 | 181.2369
459 | 1 | 0.02980676 | 495.6418 | 139.6629 | 2.020977 | 0.840422 | 206.2719
460 | 0 | 0.02576013 | 492.8649 | 100.964 | 0.2575191 | 0.9854204 | 138.1765
461 | 1 | 0.05894363 | 736.8952 | 134.8796 | 0.5635881 | 0.8874228 | 212.1596
462 | 1 | 0.03578929 | 302.5225 | 84.40077 | 1.712449 | 0.799401 | 101.2261
463 | 0 | 0.01381307 | 516.7798 | 77.37152 | 0.6705904 | 0.9185772 | 136.3722
464 | 0 | 0.03513079 | 874.2408 | 164.8173 | 1.868575 | 0.7611958 | 241.454
465 | 1 | 0.02287934 | 631.6565 | 210.1399 | 2.214295 | 0.9933848 | 249.6568
466 | 0 | 0.02554009 | 1093.268 | 120.1671 | 2.283014 | 0.7506341 | 138.8939
467 | 1 | 0.02578857 | 340.083 | 140.1197 | 2.065281 | 0.8721342 | 202.2655
468 | 0 | 0.03895014 | 593.8906 | 83.6062 | 0.099385 | 0.7937659 | 140.4076
469 | 1 | 0.05195485 | 537.7301 | 137.798 | 1.16105 | 0.8787958 | 226.1684
470 | 1 | 0.02567978 | 366.1963 | 133.3976 | 1.951723 | 0.8793216 | 166.6664
471 | 0 | 0.03553691 | 583.8805 | 130.1041 | 1.957578 | 0.8299936 | 186.8458
472 | 1 | 0.08411806 | 655.1939 | 94.20421 | 1.423847 | 0.8890922 | 203.7717
473 | 1 | 0.0338416 | 922.8005 | 142.9253 | 1.918126 | 0.8497759 | 241.642
474 | 1 | 0.02502996 | 535.5954 | 207.6096 | 2.148015 | 0.9714446 | 236.3521
475 | 1 | 0.01743244 | 598.7881 | 144.578 | 2.275226 | 0.9868566 | 195.0024
476 | 1 | 0.04076188 | 748.8568 | 130.6686 | 2.069971 | 0.8505863 | 197.2044
477 | 1 | 0.04931281 | 893.4752 | 148.7513 | 0.3383089 | 0.9953915 | 262.0979
478 | 1 | 0.0448221 | 1127.415 | 160.0616 | 0.3369846 | 0.7696087 | 272.8115
479 | 1 | 0.02072668 | 771.9124 | 128.536 | 2.350264 | 0.7751084 | 169.4872
480 | 1 | 0.01421473 | 660.8748 | 141.6721 | 2.092943 | 0.8157086 | 188.014
481 | 1 | 0.04180662 | 469.483 | 139.5213 | 0.2893564 | 0.852881 | 223.4919
482 | 0 | 0.07995401 | 704.8806 | 128.3937 | 2.132949 | 0.7523651 | 190.522
483 | 1 | 0.01568431 | 727.2054 | 125.1235 | 0.5854047 | 0.8526347 | 180.2917
484 | 0 | 0.03897372 | 851.9357 | 139.0302 | 0.1933585 | 0.5736082 | 194.4395
485 | 0 | 0.04417083 | 1113.97 | 145.7747 | 0.2503581 | 0.9518244 | 241.371
486 | 1 | 0.03623802 | 930.7993 | 126.2069 | 0.3129731 | 0.9364958 | 210.3843
487 | 0 | 0.01960274 | 667.4825 | 97.47819 | 0.3387585 | 0.7402117 | 134.1091
488 | 1 | 0.07304022 | 332.6559 | 135.9095 | 0.2808039 | 0.7674586 | 203.7042
489 | 0 | 0.01119636 | 620.233 | 121.0887 | 1.982568 | 0.8180325 | 148.6151
490 | 1 | 0.02386997 | 533.0869 | 162.6984 | 0.5531896 | 0.839296 | 206.4954
491 | 0 | 0.04261785 | 306.1987 | 173.5336 | 1.99327 | 0.9554475 | 213.9142
492 | 1 | 0.03798641 | 1099.59 | 123.2563 | 0.330716 | 0.8055245 | 175.5017
493 | 0 | 0.03036076 | 855.5376 | 145.6821 | 0.4434736 | 0.8170993 | 201.8109
494 | 0 | 0.0166014 | 576.368 | 165.3414 | 1.135813 | 0.7907047 | 206.242
495 | 0 | 0.01646096 | 675.8406 | 95.22299 | 2.25548 | 0.9184348 | 166.3816
496 | 1 | 0.0197854 | 527.8399 | 100.3149 | 2.895728 | 0.9487134 | 143.5188
497 | 1 | 0.0258969 | 844.8427 | 82.95114 | 2.351728 | 0.8482102 | 161.4955
498 | 0 | 0.01011239 | 685.9254 | 128.9261 | 1.747232 | 0.7998493 | 165.9001
499 | 0 | 0.07112621 | 363.0133 | 130.7766 | 1.679812 | 0.8002508 | 158.1644