## Sheet1
| shape | rohsv | fsv | fco | Vf | Ke | fcu
0 | 0 | 0.036 | 565 | 180.5 | 1.5 | 0.984973 | 199.0398
1 | 0 | 0.03 | 565 | 162.8 | 1.5 | 0.9671799 | 180.3627
2 | 0 | 0.051 | 554.5 | 180.5 | 1.5 | 0.973097 | 212.7282
3 | 0 | 0.042 | 565 | 162.8 | 1.5 | 0.9976823 | 184.8921
6 | 0 | 0.0403 | 723 | 102.7885 | 2 | 0.8076923 | 141.2
7 | 0 | 0.0302 | 723 | 102.8155 | 2 | 0.7307692 | 141.2
8 | 0 | 0.0242 | 723 | 103.0693 | 2 | 0.6538462 | 141.2
9 | 0 | 0.0161 | 723 | 102.9592 | 2 | 0.4615385 | 141.2
10 | 0 | 0.0302 | 723 | 85.50847 | 1.5 | 0.7307692 | 135
11 | 0 | 0.0302 | 723 | 105.3333 | 2.5 | 0.7307692 | 140.4
12 | 0 | 0.0403 | 723 | 84.95495 | 0.5 | 0.8076923 | 126.6
13 | 0 | 0.0403 | 723 | 85.9322 | 1.5 | 0.8076923 | 135
14 | 0 | 0.0403 | 401 | 102.3077 | 2 | 0.8076923 | 141.2
15 | 0 | 0.0302 | 401 | 102.9293 | 2 | 0.7307692 | 141.2
86 | 0 | 0.016 | 414 | 151 | 2 | 0.7430011 | 185.9288
87 | 0 | 0.032 | 414 | 151 | 2 | 0.8885778 | 198.8217
88 | 0 | 0.064 | 414 | 151 | 2 | 0.9557671 | 232.3432
89 | 0 | 0.056 | 414 | 151 | 2 | 0.8248848 | 50.132
90 | 0 | 0.083 | 414 | 151 | 2 | 0.8997696 | 264.7372
105 | 0 | 0.0762 | 380 | 142.6 | 0.3802281 | 0.9545455 | 193.4
106 | 0 | 0.0508 | 380 | 142.6 | 0.3802281 | 0.9166667 | 168.1
107 | 0 | 0.0338 | 380 | 142.6 | 0.3802281 | 0.8598485 | 151.5
108 | 0 | 0.0152 | 380 | 142.6 | 0.3802281 | 0.6515152 | 127
109 | 0 | 0.0762 | 380 | 142.6 | 0.3802281 | 0.9545455 | 197.3
110 | 0 | 0.0508 | 380 | 142.6 | 0.3802281 | 0.9166667 | 173.7
111 | 0 | 0.0338 | 380 | 142.6 | 0.3802281 | 0.8598485 | 159.2
112 | 0 | 0.0152 | 380 | 142.6 | 0.3802281 | 0.6515152 | 138.7
113 | 0 | 0.0338 | 380 | 142.6 | 0.3802281 | 0.8598485 | 168.8
114 | 0 | 0.0338 | 380 | 142.6 | 0.3802281 | 0.8598485 | 181.6
116 | 0 | 0.0762 | 935 | 145.3 | 0.3802281 | 0.9545455 | 210.2
117 | 0 | 0.0508 | 935 | 145.3 | 0.3802281 | 0.9166667 | 179.8
118 | 0 | 0.0338 | 935 | 145.3 | 0.3802281 | 0.8598485 | 161.2
119 | 0 | 0.0227 | 935 | 145.3 | 0.3802281 | 0.7765152 | 137.4
120 | 0 | 0.0152 | 935 | 145.3 | 0.3802281 | 0.6515152 | 131.1
121 | 0 | 0.0762 | 935 | 145.3 | 0.3802281 | 0.9545455 | 212.8
122 | 0 | 0.0508 | 935 | 145.3 | 0.3802281 | 0.9166667 | 183.8
123 | 0 | 0.0338 | 935 | 145.3 | 0.3802281 | 0.8598485 | 167.2
124 | 0 | 0.0227 | 935 | 145.3 | 0.3802281 | 0.7765152 | 145.5
125 | 0 | 0.0152 | 935 | 145.3 | 0.3802281 | 0.6515152 | 141.2
126 | 0 | 0.0762 | 935 | 145.3 | 0.3802281 | 0.9545455 | 216
127 | 0 | 0.0338 | 935 | 145.3 | 0.3802281 | 0.8598485 | 174.6
128 | 0 | 0.0762 | 935 | 145.3 | 0.3802281 | 0.9545455 | 220.3
129 | 0 | 0.0338 | 935 | 145.3 | 0.3802281 | 0.8598485 | 184.4
190 | 1 | 0.036 | 565 | 180.5 | 1.5 | 0.7647043 | 204.5923
191 | 1 | 0.045 | 565 | 180.5 | 1.5 | 0.7046725 | 201.1353
192 | 1 | 0.061 | 565 | 180.5 | 1.5 | 0.7647043 | 198.4191
193 | 1 | 0.099 | 554.5 | 180.5 | 1.5 | 0.779406 | 208.4933
195 | 1 | 0.03 | 565 | 162.8 | 1.5 | 0.7300999 | 180.5582
196 | 1 | 0.03 | 565 | 162.8 | 1.5 | 0.5996945 | 178.9943
197 | 1 | 0.038 | 565 | 162.8 | 1.5 | 0.6632949 | 179.8997
198 | 1 | 0.051 | 565 | 162.8 | 1.5 | 0.7300999 | 186.4295
199 | 1 | 0.0307 | 444.5 | 117.5 | 2 | 0.6733322 | 104.125
200 | 1 | 0.0205 | 444.5 | 117.5 | 2 | 0.593249 | 93.33
201 | 1 | 0.0154 | 444.5 | 117.5 | 2 | 0.5182344 | 87.805
202 | 1 | 0.0123 | 444.5 | 117.5 | 2 | 0.4482883 | 84.66
203 | 1 | 0.0102 | 444.5 | 117.5 | 2 | 0.3834108 | 81.515
204 | 1 | 0.0205 | 444.5 | 114.8 | 1.5 | 0.593249 | 91.885
205 | 1 | 0.0205 | 444.5 | 110.2 | 1 | 0.593249 | 88.315
206 | 1 | 0.0205 | 444.5 | 92.5 | 0 | 0.593249 | 75.565
207 | 1 | 0.0261 | 444.5 | 117.5 | 2 | 0.6733322 | 99.365
208 | 1 | 0.0174 | 444.5 | 117.5 | 2 | 0.593249 | 90.865
210 | 1 | 0.046 | 723.45 | 100.37 | 0 | 0.6089301 | 134.283
211 | 1 | 0.047 | 723.45 | 100.37 | 0 | 0.6849765 | 144.687
212 | 1 | 0.035 | 723.45 | 100.37 | 0 | 0.6089301 | 130.356
213 | 1 | 0.022 | 701.57 | 100.37 | 0 | 0.5947099 | 109.9475
214 | 1 | 0.021 | 723.45 | 100.37 | 0 | 0.6089301 | 102.3655
215 | 1 | 0.046 | 491.68 | 100.37 | 0 | 0.6089301 | 112.625
216 | 1 | 0.047 | 491.68 | 100.37 | 0 | 0.6849765 | 123.012
217 | 1 | 0.035 | 491.68 | 100.37 | 0 | 0.6089301 | 109.0465
218 | 1 | 0.021 | 491.68 | 100.37 | 0 | 0.6089301 | 103.428
219 | 1 | 0.0247 | 1165.08 | 146.12 | 2 | 0.726779 | 123.6731
220 | 1 | 0.0141 | 1165.08 | 146.12 | 2 | 0.5916777 | 117.9345
221 | 1 | 0.0099 | 1165.08 | 146.12 | 2 | 0.4704566 | 118.5353
222 | 1 | 0.0327 | 407.4 | 146.12 | 2 | 0.7364509 | 131.4425
223 | 1 | 0.0187 | 407.4 | 146.12 | 2 | 0.5999733 | 129.4902
224 | 1 | 0.0131 | 407.4 | 146.12 | 2 | 0.4774696 | 127.1311
225 | 1 | 0.0414 | 1165.08 | 146.12 | 2 | 0.726779 | 167.0616
226 | 1 | 0.0237 | 1165.08 | 146.12 | 2 | 0.5916777 | 135.061
227 | 1 | 0.0166 | 1165.08 | 146.12 | 2 | 0.4704566 | 132.8851
228 | 1 | 0.0247 | 1165.08 | 135.13 | 1 | 0.726779 | 112.4633
229 | 1 | 0.0141 | 1165.08 | 135.13 | 1 | 0.5916777 | 104.2536
230 | 1 | 0.0099 | 1165.08 | 135.13 | 1 | 0.4704566 | 110.633
231 | 1 | 0.036 | 549.5 | 199.8 | 0 | 0.7699735 | 165.3711
232 | 1 | 0.036 | 549.5 | 182.3 | 1 | 0.7699735 | 188.9569
233 | 1 | 0.036 | 549.5 | 185.5 | 1.5 | 0.7699735 | 211.927
234 | 1 | 0.061 | 549.5 | 199.8 | 0 | 0.7699735 | 185.0342
235 | 1 | 0.061 | 549.5 | 173.4 | 1 | 0.7699735 | 191.9548
236 | 1 | 0.061 | 549.5 | 175 | 1.5 | 0.7699735 | 193.9175
237 | 1 | 0.036 | 549.5 | 199.8 | 0 | 0.7645349 | 163.7106
238 | 1 | 0.053 | 549.5 | 199.8 | 0 | 0.7645349 | 194.1963
239 | 1 | 0.069 | 549.5 | 199.8 | 0 | 0.7865665 | 174.7539
240 | 1 | 0.081 | 549.5 | 199.8 | 0 | 0.7639964 | 181.8466
241 | 1 | 0.062 | 549.5 | 199.8 | 0 | 0.8407191 | 172.8503
242 | 1 | 0.061 | 549.5 | 199.8 | 0 | 0.7865665 | 194.0043
243 | 1 | 0.061 | 549.5 | 199.8 | 0 | 0.7645349 | 183.249
244 | 1 | 0.061 | 549.5 | 199.8 | 0 | 0.7131485 | 187.8014
245 | 1 | 0.021 | 549.5 | 70.4 | 0 | 0.5245659 | 74.17059
246 | 1 | 0.036 | 549.5 | 110.8 | 0 | 0.6795381 | 126.2109
247 | 1 | 0.036 | 549.5 | 70.4 | 0 | 0.7645349 | 89.22147
248 | 1 | 0.036 | 549.5 | 110.8 | 0 | 0.7645349 | 122.6862
265 | 1 | 0.0156 | 420 | 121 | 0 | 0.6778388 | 81.5192
267 | 1 | 0.0156 | 420 | 118 | 0.75 | 0.6778388 | 133.9444
268 | 1 | 0.0156 | 420 | 123 | 1.5 | 0.6778388 | 152.5478
269 | 1 | 0.0104 | 420 | 115 | 0.75 | 0.6778388 | 115.0408
270 | 1 | 0.0104 | 420 | 122 | 1.5 | 0.6778388 | 118.7123
271 | 1 | 0.0078 | 420 | 113 | 0.75 | 0.4397908 | 137.4658
272 | 1 | 0.0078 | 420 | 115 | 1.5 | 0.4397908 | 134.9681
273 | 1 | 0.0078 | 420 | 108 | 0.75 | 0.4397908 | 111.5057
274 | 1 | 0.0078 | 420 | 112 | 1.5 | 0.4397908 | 107.6431
275 | 1 | 0.0052 | 420 | 119 | 0.75 | 0.4397908 | 130.4776
276 | 1 | 0.0052 | 420 | 118 | 1.5 | 0.4397908 | 129.4813
277 | 1 | 0.0218 | 700 | 150 | 2 | 0.5898324 | 226.8849
278 | 1 | 0.0327 | 700 | 150 | 2 | 0.7749697 | 248.344
279 | 1 | 0.0327 | 700 | 180 | 2 | 0.7749697 | 279.6449
280 | 1 | 0.0327 | 700 | 200 | 2 | 0.7749697 | 299.4844
281 | 1 | 0.0436 | 700 | 150 | 2 | 0.8588672 | 240.9261
282 | 1 | 0.0436 | 700 | 150 | 2 | 0.7749697 | 271.6406
283 | 1 | 0.0327 | 700 | 130 | 2 | 0.7749697 | 215.6103
284 | 1 | 0.0291 | 700 | 150 | 2 | 0.7579168 | 230.4003
285 | 1 | 0.0218 | 700 | 150 | 2 | 0.6632758 | 219.8744
286 | 1 | 0.0218 | 700 | 150 | 2 | 0.5729483 | 231.4368
287 | 1 | 0.0327 | 700 | 150 | 1 | 0.7749697 | 227.6635
288 | 1 | 0.0327 | 700 | 180 | 0 | 0.7749697 | 249.3718
289 | 1 | 0.0327 | 700 | 180 | 1 | 0.7749697 | 265.3493
290 | 1 | 0.0327 | 700 | 200 | 0 | 0.7749697 | 280.2367
291 | 1 | 0.0327 | 700 | 150 | 0 | 0.7749697 | 215.0186
292 | 1 | 0.0218 | 700 | 150 | 2 | 0.6838805 | 222.3377
293 | 1 | 0.0164 | 700 | 150 | 2 | 0.5984844 | 208.8207
294 | 1 | 0.0218 | 700 | 150 | 2 | 0.6077418 | 232.6145
295 | 1 | 0.0327 | 700 | 130 | 0 | 0.7749697 | 188.3271
296 | 1 | 0.0327 | 700 | 150 | 2 | 0.6838805 | 244.8246
297 | 1 | 0.0218 | 700 | 150 | 2 | 0.5984844 | 237.2563
298 | 1 | 0.0327 | 700 | 130 | 1 | 0.7749697 | 206.8897
299 | 1 | 0.0327 | 700 | 200 | 1 | 0.7749697 | 283.5069
300 | 1 | 0.0145 | 700 | 150 | 2 | 0.520504 | 199.6328
301 | 1 | 0.0109 | 700 | 150 | 2 | 0.4555087 | 201.6261
302 | 1 | 0.061 | 549.5 | 199.8 | 0 | 0.7962308 | 368.0154
303 | 1 | 0.061 | 549.5 | 199.8 | 0 | 0.7778647 | 376.2712
304 | 1 | 0.061 | 806 | 184.7 | 0 | 0.7503646 | 373.6208
305 | 1 | 0.061 | 786.9 | 184.7 | 0 | 0.806808 | 367.0744
306 | 1 | 0.044 | 786.9 | 199.8 | 0 | 0.7299616 | 367.4222
307 | 1 | 0.044 | 786.9 | 199.8 | 0 | 0.7057468 | 330.7437
308 | 1 | 0.061 | 549.5 | 199.8 | 0 | 0.8018788 | 380.3344
309 | 1 | 0.044 | 786.9 | 199.8 | 0 | 0.7299616 | 328.5905
0 | 1 | 0.05400462 | 1027.703 | 149.2309 | 0.2486542 | 0.5759075 | 245.4787
1 | 0 | 0.05374021 | 751.0874 | 102.6742 | 0.814061 | 0.8063123 | 117.6063
2 | 1 | 0.0244915 | 685.126 | 124.158 | 0.876995 | 0.9685536 | 183.3384
3 | 1 | 0.02484746 | 430.9908 | 143.517 | 0.1413386 | 0.9030806 | 181.169
4 | 1 | 0.03567524 | 395.3811 | 167.6984 | 0.275136 | 0.881268 | 202.1027
5 | 0 | 0.03804714 | 645.5993 | 144.6498 | 0.2799916 | 0.5813523 | 158.4869
6 | 1 | 0.01381114 | 667.1753 | 183.2567 | 0.04827369 | 0.6667054 | 225.2577
7 | 1 | 0.01790988 | 711.8314 | 194.5268 | 0.8577487 | 0.8744993 | 295.6273
8 | 1 | 0.008968491 | 716.422 | 148.1806 | 1.934374 | 0.5067848 | 197.5999
9 | 0 | 0.0359882 | 792.1545 | 159.8307 | 1.829553 | 0.8168205 | 217.6242
10 | 1 | 0.05449621 | 886.6671 | 144.7403 | 2.015427 | 0.6865758 | 157.6749
11 | 1 | 0.0441987 | 389.8765 | 126.5415 | 0.8975933 | 0.5183054 | 143.3846
12 | 0 | 0.05523766 | 430.4246 | 74.29704 | 1.316147 | 0.6180762 | 80.23454
13 | 1 | 0.0171973 | 547.6766 | 144.6733 | 1.438981 | 0.4869257 | 122.9509
14 | 0 | 0.06274461 | 785.4989 | 146.4858 | 0.8516291 | 0.6411238 | 186.8447
15 | 1 | 0.04470454 | 887.151 | 135.1359 | 1.457609 | 0.79583 | 214.6963
16 | 1 | 0.03183137 | 555.4058 | 118.5439 | 1.356285 | 0.4960991 | 118.393
17 | 0 | 0.02016165 | 618.5538 | 137.9803 | 0.641251 | 0.983899 | 162.8423
18 | 1 | 0.02502232 | 511.0596 | 130.1444 | 1.719473 | 0.8550054 | 179.9387
19 | 0 | 0.01932946 | 459.2028 | 143.2804 | 0.792023 | 0.7019718 | 140.4286
20 | 0 | 0.0287907 | 666.3223 | 153.6648 | 1.398915 | 0.7455854 | 213.0265
21 | 1 | 0.06671259 | 698.3309 | 140.054 | 2.016989 | 0.4852583 | 172.8445
22 | 1 | 0.01429156 | 1077.856 | 157.3408 | 0.2346779 | 0.5757426 | 227.7132
23 | 1 | 0.01628659 | 833.5208 | 126.2964 | 1.331079 | 0.8250679 | 158.503
24 | 1 | 0.04651445 | 749.0124 | 167.4822 | 1.572132 | 0.7474954 | 281.1227
25 | 1 | 0.03419941 | 753.8341 | 148.445 | 0.8424149 | 0.8696773 | 249.0074
26 | 1 | 0.05092509 | 518.5426 | 151.4069 | 1.847678 | 0.4315631 | 175.2336
27 | 1 | 0.04714031 | 532.1102 | 95.05919 | 1.571194 | 0.4985481 | 114.0122
28 | 0 | 0.006024709 | 642.7359 | 108.3909 | 1.147163 | 0.4825896 | 125.0566
29 | 1 | 0.04498701 | 586.1868 | 149.5288 | 2.401204 | 0.6632565 | 201.5715
30 | 1 | 0.04661245 | 876.2843 | 155.5643 | 0.3526578 | 0.6511585 | 266.1927
31 | 1 | 0.009078077 | 550.5991 | 151.8103 | 1.670578 | 0.6718732 | 166.0667
32 | 1 | 0.05188959 | 765.9802 | 151.3235 | 0.5970217 | 0.7631982 | 273.6346
33 | 1 | 0.07718963 | 687.4012 | 156.6515 | 1.426778 | 0.4648521 | 223.4879
34 | 1 | 0.03205187 | 666.1707 | 142.0306 | 1.41034 | 0.7552807 | 171.4199
35 | 0 | 0.0244575 | 448.2415 | 91.78138 | 0.4251955 | 0.5807369 | 99.63122
36 | 0 | 0.02126847 | 473.9298 | 81.58528 | 1.132784 | 0.4483111 | 95.32416
37 | 0 | 0.04384871 | 451.0207 | 137.7522 | 0.4735134 | 0.5214883 | 128.4378
38 | 0 | 0.09357672 | 684.6898 | 151.1842 | 0.7531503 | 0.8668548 | 224.1753
39 | 1 | 0.03133003 | 488.918 | 141.2305 | 0.6474566 | 0.6120169 | 136.2313
40 | 0 | 0.02026236 | 639.942 | 118.1335 | 2.235292 | 0.629727 | 142.0516
41 | 1 | 0.04072888 | 495.5053 | 145.2528 | 0.4343193 | 0.9525846 | 188.1681
42 | 1 | 0.05627841 | 598.4316 | 97.08862 | 0.6989322 | 0.794822 | 161.7141
43 | 1 | 0.05082714 | 733.1531 | 153.399 | 0.2625363 | 0.6815971 | 225.9098
44 | 1 | 0.02700408 | 453.0531 | 124.6858 | 0.2037375 | 0.5217001 | 105.2036
45 | 1 | 0.03631891 | 817.7579 | 150.0766 | 0.002930181 | 0.9415199 | 250.0153
46 | 0 | 0.05823641 | 684.5124 | 131.9753 | 2.378335 | 0.8184954 | 160.8662
47 | 1 | 0.04855056 | 650.9103 | 134.5783 | 0.2099895 | 0.8917473 | 199.3091
48 | 1 | 0.02741272 | 730.6724 | 188.4284 | 0.5458099 | 0.8483529 | 259.951
49 | 0 | 0.0386525 | 472.2683 | 166.7049 | 0.06683144 | 0.7630778 | 170.7745
50 | 1 | 0.0677114 | 818.1171 | 142.0294 | 2.494615 | 0.9947712 | 220.6071
51 | 0 | 0.02794689 | 581.8526 | 101.8394 | 2.232267 | 0.8920848 | 155.3318
52 | 1 | 0.05544579 | 941.5573 | 107.6305 | 0.4147343 | 0.8928836 | 159.0327
53 | 0 | 0.03170146 | 713.0348 | 112.2592 | 0.9034646 | 0.8599503 | 154.0249
54 | 0 | 0.04877478 | 639.3665 | 80.6011 | 1.625836 | 0.8464486 | 128.4823
55 | 0 | 0.05401176 | 573.7508 | 143.7396 | 2.47629 | 0.6670372 | 139.6401
56 | 1 | 0.005594403 | 766.2441 | 132.0419 | 2.061482 | 0.8209621 | 160.1957
57 | 1 | 0.05258305 | 719.0803 | 141.6091 | 0.9391911 | 0.9687695 | 205.5248
58 | 1 | 0.03833154 | 380.9934 | 141.6575 | 0.548613 | 0.833444 | 139.9027
59 | 1 | 0.08390016 | 1039.086 | 92.25129 | 0.7709977 | 0.6813663 | 163.6513
60 | 1 | 0.0285244 | 906.1247 | 147.428 | 1.395462 | 0.8570514 | 189.7522
61 | 1 | 0.09529153 | 771.6908 | 150.4252 | 1.935112 | 0.7961932 | 293.7194
62 | 0 | 0.02301936 | 543.8757 | 136.3885 | 1.277608 | 0.7940551 | 168.1285
63 | 1 | 0.06696093 | 672.2685 | 156.8289 | 0.6818306 | 0.6927451 | 218.2423
64 | 1 | 0.00857621 | 860.2937 | 103.8162 | 1.268887 | 0.6834134 | 122.1322
65 | 0 | 0.06200507 | 501.1206 | 128.0185 | 0.1106408 | 0.7095203 | 158.4715
66 | 1 | 0.02694813 | 469.9181 | 159.0725 | 0.451847 | 0.6105391 | 165.7916
67 | 1 | 0.02263751 | 584.7739 | 160.6179 | 2.321202 | 0.8522875 | 198.9312
68 | 0 | 0.04880152 | 779.0092 | 145.7633 | 1.620345 | 0.8317929 | 126.049
69 | 0 | 0.03919105 | 454.6312 | 131.8737 | 1.166864 | 0.7191057 | 154.6217
70 | 1 | 0.01870749 | 746.0692 | 118.2959 | 0.3923516 | 0.5785755 | 109.203
71 | 0 | 0.08147278 | 674.639 | 145.222 | 1.780467 | 0.8044164 | 198.0413
72 | 0 | 0.07215996 | 812.6558 | 139.9671 | 2.198123 | 0.8121102 | 199.3125
73 | 1 | 0.04626267 | 515.4338 | 129.6093 | 1.764064 | 0.8288994 | 154.6041
74 | 0 | 0.02829013 | 730.8498 | 156.8583 | 1.615821 | 0.4840905 | 208.9015
75 | 1 | 0.05192761 | 622.431 | 180.3751 | 1.497616 | 0.6738867 | 187.972
76 | 0 | 0.02674509 | 521.877 | 130.6076 | 1.324746 | 0.7050493 | 149.3011
77 | 1 | 0.02036674 | 751.9307 | 188.4551 | 0.1754538 | 0.8233329 | 292.8641
78 | 1 | 0.02668089 | 409.4048 | 198.6359 | 1.037627 | 0.5895046 | 166.9808
79 | 0 | 0.02493504 | 959.2677 | 157.8015 | 0.07614545 | 0.63601 | 237.7113
80 | 0 | 0.03371959 | 733.5746 | 72.55813 | 1.810697 | 0.7799891 | 154.1919
81 | 1 | 0.04604013 | 420.151 | 134.0584 | 0.4432244 | 0.8740025 | 196.2892
82 | 1 | 0.04444218 | 767.4469 | 169.9438 | 1.174034 | 0.6232496 | 278.9242
83 | 0 | 0.04577388 | 592.9029 | 82.37214 | 0.4508139 | 0.6307589 | 129.4937
84 | 1 | 0.03988382 | 626.4949 | 142.8606 | 2.284777 | 0.5675547 | 160.9255
85 | 1 | 0.0375716 | 737.6251 | 135.231 | 1.622334 | 0.5340647 | 146.4784
86 | 1 | 0.05868408 | 628.0647 | 148.1001 | 1.984465 | 0.9641606 | 275.9721
87 | 1 | 0.01985375 | 1007.428 | 140.4395 | 1.629848 | 0.9614051 | 181.8217
88 | 0 | 0.02766605 | 632.3282 | 177.2039 | 0.8154008 | 0.7530387 | 191.0489
89 | 1 | 0.03616847 | 754.8679 | 144.6653 | 0.3898811 | 0.5946091 | 155.703
90 | 1 | 0.03983932 | 386.2065 | 144.2207 | 1.524632 | 0.5860886 | 146.3005
91 | 1 | 0.04624322 | 572.0071 | 140.9799 | 0.06767188 | 0.8658709 | 186.4486
92 | 1 | 0.04153569 | 556.1499 | 138.6475 | 1.84512 | 0.7642533 | 178.986
93 | 1 | 0.06715037 | 634.3119 | 137.3131 | 2.214336 | 0.7357662 | 180.0292
94 | 0 | 0.01428117 | 506.8357 | 77.70963 | 0.1300188 | 0.5644544 | 78.20159
95 | 1 | 0.04387548 | 440.0546 | 196.7609 | 0.4861248 | 0.8889477 | 274.2896
96 | 1 | 0.03915205 | 504.0449 | 128.9344 | 1.505042 | 0.5808305 | 140.6798
97 | 1 | 0.07074169 | 730.2287 | 83.68807 | 0.6243891 | 0.6397772 | 144.0037
98 | 0 | 0.03699929 | 389.9955 | 152.1585 | 0.1437031 | 0.9210698 | 184.3729
99 | 1 | 0.006866539 | 806.2917 | 164.5406 | 1.730132 | 0.756903 | 263.6819
100 | 0 | 0.03054513 | 453.7161 | 152.0006 | 0.7396585 | 0.4808016 | 164.9607
101 | 1 | 0.03618152 | 669.9314 | 114.2006 | 1.642772 | 0.8468808 | 157.0089
102 | 1 | 0.01942471 | 585.7214 | 131.9762 | 2.064932 | 0.9653216 | 193.6531
103 | 0 | 0.02630373 | 495.5618 | 107.5812 | 2.305101 | 0.6294289 | 113.3876
104 | 1 | 0.02612535 | 521.2804 | 149.6249 | 2.186453 | 0.7040317 | 191.8284
105 | 0 | 0.02324215 | 520.0892 | 130.5845 | 1.160079 | 0.4742727 | 134.9898
106 | 1 | 0.05730663 | 718.8746 | 97.74648 | 0.3603093 | 0.7375718 | 138.6813
107 | 1 | 0.06526183 | 797.8663 | 151.1255 | 1.939145 | 0.6699312 | 282.5221
108 | 1 | 0.03494966 | 690.3218 | 152.6502 | 1.967229 | 0.7643433 | 244.3897
109 | 1 | 0.07665639 | 803.6872 | 133.3299 | 0.1858592 | 0.790811 | 194.2764
110 | 1 | 0.04753957 | 831.2362 | 116.4827 | 1.628122 | 0.5429472 | 149.2236
111 | 0 | 0.03363526 | 397.4831 | 162.2128 | 0.1536865 | 0.642979 | 168.1068
112 | 1 | 0.05715263 | 925.883 | 142.2304 | 0.488852 | 0.5964482 | 153.103
113 | 0 | 0.0899833 | 444.6145 | 186.6092 | 0.9895586 | 0.7244004 | 184.0883
114 | 1 | 0.04106449 | 646.315 | 196.2544 | 1.411521 | 0.5493369 | 268.5101
115 | 0 | 0.04313843 | 560.713 | 97.39894 | 0.3916944 | 0.6823377 | 138.4112
116 | 0 | 0.04890324 | 437.8033 | 148.0823 | 1.533444 | 0.8965267 | 199.5152
117 | 1 | 0.08189436 | 664.6589 | 146.5153 | 1.30394 | 0.6866357 | 176.8282
118 | 1 | 0.05678895 | 401.233 | 92.29309 | 1.547357 | 0.6865175 | 92.95444
119 | 1 | 0.04905665 | 793.6885 | 186.2762 | 2.147712 | 0.7873423 | 277.3813
120 | 0 | 0.07913676 | 847.1148 | 137.5348 | 0.8508559 | 0.5672347 | 188.9661
121 | 1 | 0.03698327 | 947.7385 | 93.51024 | 1.39566 | 0.6580198 | 123.3354
122 | 1 | 0.05470609 | 969.2948 | 112.0835 | 1.582358 | 0.3873388 | 130.0644
123 | 0 | 0.05585195 | 610.7744 | 141.4598 | 1.578959 | 0.7099996 | 137.6115
124 | 1 | 0.03708683 | 727.1731 | 150.9979 | 1.903783 | 0.7606207 | 246.6633
125 | 1 | 0.0139173 | 546.5924 | 151.6349 | 1.260274 | 0.5380125 | 166.5164
126 | 1 | 0.03887184 | 642.9836 | 153.9565 | 0.8571328 | 0.4231961 | 227.738
127 | 0 | 0.04709037 | 1106.1 | 144.3663 | 0.5812614 | 0.6354524 | 172.7112
128 | 0 | 0.02030225 | 658.4502 | 147.36 | 1.55438 | 0.6781442 | 135.0744
129 | 1 | 0.04926173 | 445.2216 | 118.9996 | 1.559277 | 0.5622734 | 103.2432
130 | 1 | 0.03433697 | 708.0648 | 172.0063 | 2.200677 | 0.4308786 | 242.4537
131 | 0 | 0.03711486 | 620.2967 | 146.2024 | 2.281334 | 0.6168883 | 155.3183
132 | 1 | 0.009151811 | 1026.082 | 134.3307 | 0.09903474 | 0.5458249 | 104.9584
133 | 1 | 0.005577888 | 1024.1 | 134.1319 | 1.791923 | 0.4551984 | 127.7395
134 | 0 | 0.02717816 | 712.7733 | 127.0585 | 0.3411218 | 0.4084566 | 142.6985
135 | 0 | 0.03748088 | 815.2072 | 150.0873 | 0.03765156 | 0.6901649 | 254.7953
136 | 0 | 0.03063351 | 593.0526 | 144.8517 | 0.89988 | 0.6048905 | 152.6118
137 | 1 | 0.04593096 | 681.1726 | 144.2274 | 0.965708 | 0.6344318 | 165.1601
138 | 1 | 0.005937183 | 603.7621 | 150.258 | 0.3798873 | 0.5398543 | 173.5236
139 | 0 | 0.006864377 | 698.7524 | 140.0181 | 1.157109 | 0.5782003 | 131.2463
140 | 1 | 0.04846249 | 600.305 | 148.941 | 1.828776 | 0.4606923 | 201.0283
141 | 1 | 0.01527297 | 695.1481 | 145.8034 | 0.1465697 | 0.6070505 | 115.0646
142 | 0 | 0.05241793 | 680.4874 | 151.5735 | 1.555359 | 0.6235205 | 224.3345
143 | 1 | 0.03740162 | 571.4881 | 197.2789 | 1.665346 | 0.7065693 | 191.2218
144 | 1 | 0.01825959 | 695.249 | 173.0269 | 1.252828 | 0.6180901 | 219.4739
145 | 1 | 0.03038638 | 528.4673 | 178.2894 | 1.17772 | 0.5063664 | 173.3469
146 | 1 | 0.01249692 | 730.4372 | 135.6192 | 0.2463582 | 0.5091114 | 102.6302
147 | 0 | 0.04095462 | 452.8242 | 88.22368 | 0.05269947 | 0.6084603 | 121.1487
148 | 1 | 0.03497527 | 392.0236 | 103.3607 | 0.2219815 | 0.6829603 | 136.8877
149 | 1 | 0.02670766 | 839.3091 | 124.5123 | 1.186077 | 0.5863905 | 131.145
150 | 1 | 0.02331727 | 494.7198 | 134.5092 | 1.739698 | 0.758186 | 134.2886
151 | 1 | 0.03843519 | 780.1303 | 97.53383 | 0.4650182 | 0.9164573 | 163.9786
152 | 0 | 0.04640345 | 492.8687 | 143.2335 | 1.839593 | 0.4547586 | 141.5905
153 | 1 | 0.05977676 | 532.4156 | 144.9577 | 0.2670047 | 0.661673 | 156.5511
154 | 0 | 0.07074448 | 495.473 | 176.7118 | 0.6467124 | 0.7715098 | 185.1283
155 | 0 | 0.0479611 | 402.9112 | 160.6273 | 0.0199063 | 0.6027228 | 160.1466
156 | 0 | 0.05069781 | 670.1292 | 108.9183 | 1.786758 | 0.8992683 | 180.6726
157 | 0 | 0.07658556 | 823.7735 | 191.3377 | 1.693143 | 0.9705316 | 306.3546
158 | 1 | 0.05917198 | 1077.517 | 125.833 | 0.9070733 | 0.9806723 | 217.7075
159 | 1 | 0.09661071 | 620.4985 | 179.1902 | 1.734283 | 0.6388331 | 177.3471
160 | 1 | 0.04165872 | 432.4824 | 161.8578 | 1.766755 | 0.8830759 | 217.7392
161 | 0 | 0.04158951 | 714.8009 | 79.28251 | 0.7873199 | 0.4794805 | 128.8585
162 | 1 | 0.02888718 | 846.0128 | 140.886 | 0.2375104 | 0.8857349 | 193.1993
163 | 1 | 0.04564376 | 583.7694 | 197.9905 | 1.428571 | 0.7974081 | 304.9427
164 | 1 | 0.0309289 | 535.0433 | 111.3725 | 0.512558 | 0.8442715 | 136.9926
165 | 1 | 0.008378508 | 625.996 | 190.8626 | 1.209641 | 0.5167903 | 190.6544
166 | 0 | 0.02799785 | 652.913 | 132.2264 | 0.4491097 | 0.6730541 | 155.9531
167 | 0 | 0.01141844 | 613.162 | 144.5949 | 0.4587738 | 0.6504592 | 128.2189
168 | 1 | 0.03731639 | 645.539 | 117.0605 | 2.074554 | 0.4893818 | 133.3014
169 | 1 | 0.02732801 | 682.0302 | 172.7293 | 1.289091 | 0.5152685 | 231.1026
170 | 0 | 0.02430116 | 592.675 | 173.3755 | 2.399302 | 0.6471491 | 200.0773
171 | 0 | 0.0230281 | 459.7827 | 142.2616 | 0.3587104 | 0.8762632 | 162.9312
172 | 1 | 0.01958732 | 911.0147 | 156.9406 | 1.952567 | 0.8326786 | 239.9483
173 | 0 | 0.03496119 | 503.5792 | 117.7969 | 0.5556021 | 0.8602664 | 151.1108
174 | 0 | 0.02593407 | 808.5694 | 156.204 | 1.35294 | 0.8863905 | 241.625
175 | 1 | 0.01476602 | 591.4456 | 135.74 | 0.3059408 | 0.8085245 | 174.4088
176 | 1 | 0.04000933 | 765.4553 | 106.7819 | 0.8185101 | 0.8702405 | 170.7599
177 | 1 | 0.04244609 | 651.3346 | 135.9026 | 2.069741 | 0.6829587 | 188.704
178 | 0 | 0.03406153 | 500.9665 | 93.65461 | 0.7305638 | 0.7168974 | 134.1954
179 | 1 | 0.06222741 | 396.6505 | 158.805 | 0.8650038 | 0.6381697 | 144.5266
180 | 0 | 0.0489128 | 518.1404 | 148.6863 | 2.080079 | 0.6018833 | 178.9228
181 | 1 | 0.04002478 | 667.3499 | 177.3273 | 0.5231779 | 0.9168243 | 246.4287
182 | 1 | 0.05435554 | 749.5172 | 158.0189 | 1.623394 | 0.5229852 | 242.0431
183 | 0 | 0.048567 | 405.6605 | 88.79859 | 1.984507 | 0.6442602 | 120.1409
184 | 1 | 0.03969327 | 693.7426 | 107.1923 | 0.8312076 | 0.5831498 | 138.9035
185 | 0 | 0.02329923 | 497.0189 | 196.4576 | 0.6417298 | 0.8236825 | 202.4577
186 | 1 | 0.007753839 | 666.313 | 152.7816 | 1.273897 | 0.6429484 | 198.3222
187 | 1 | 0.01588623 | 597.6769 | 129.1193 | 0.4127146 | 0.8053941 | 181.7138
188 | 1 | 0.008334834 | 855.2821 | 160.9117 | 1.974482 | 0.5311842 | 253.0557
189 | 1 | 0.0157542 | 505.7308 | 144.0528 | 1.299244 | 0.7808302 | 176.6792
190 | 0 | 0.05506832 | 494.1621 | 131.3117 | 2.198267 | 0.4737662 | 103.6363
191 | 1 | 0.01091975 | 623.9116 | 108.7309 | 2.17261 | 0.7234202 | 118.9247
192 | 1 | 0.008739003 | 692.3017 | 149.7344 | 0.2015771 | 0.8393782 | 177.8351
193 | 1 | 0.04262404 | 515.2252 | 147.0981 | 1.159555 | 0.7277775 | 153.2889
194 | 1 | 0.01591981 | 656.0447 | 162.7217 | 2.240803 | 0.428069 | 212.5211
195 | 1 | 0.04792559 | 719.525 | 153.7019 | 2.398461 | 0.5614289 | 242.0283
196 | 0 | 0.05336145 | 749.6054 | 150.8361 | 0.1216956 | 0.6826833 | 211.1805
197 | 1 | 0.0840949 | 436.7688 | 147.704 | 0.2326701 | 0.6718901 | 145.7365
198 | 1 | 0.03965113 | 581.3031 | 139.5416 | 2.083235 | 0.864087 | 201.6095
199 | 0 | 0.02991639 | 726.3076 | 140.5283 | 1.560289 | 0.8293944 | 138.9413
200 | 1 | 0.04609005 | 388.2397 | 154.2443 | 0.2308282 | 0.7850495 | 161.1312
201 | 1 | 0.08896233 | 598.697 | 182.3245 | 0.2967355 | 0.9611388 | 237.5415
202 | 1 | 0.04267179 | 651.7007 | 127.0334 | 1.893145 | 0.7813924 | 215.6939
203 | 0 | 0.02246387 | 542.6398 | 94.09864 | 1.7565 | 0.7023189 | 131.0281
204 | 1 | 0.02482272 | 732.7653 | 119.1005 | 1.859296 | 0.9491532 | 169.926
205 | 0 | 0.05100162 | 691.2715 | 146.6887 | 0.3684173 | 0.7770922 | 204.0233
206 | 0 | 0.0227872 | 1078.814 | 179.9423 | 1.177447 | 0.5099448 | 270.001
207 | 1 | 0.008583533 | 427.6765 | 103.8632 | 2.421427 | 0.5952664 | 99.54958
208 | 0 | 0.02674321 | 725.9694 | 144.5167 | 0.571879 | 0.6492488 | 137.5758
209 | 1 | 0.03634828 | 630.775 | 155.5686 | 0.4426028 | 0.697939 | 185.8157
210 | 1 | 0.0155145 | 611.1651 | 90.86452 | 2.284283 | 0.5399769 | 107.8153
211 | 0 | 0.05854336 | 562.7203 | 141.818 | 2.308225 | 0.7973223 | 211.0617
212 | 0 | 0.04977886 | 841.1764 | 150.8952 | 0.1765752 | 0.9090046 | 238.2589
213 | 1 | 0.01286441 | 384.8701 | 134.0125 | 0.270762 | 0.9213975 | 170.8281
214 | 1 | 0.07963159 | 753.3811 | 159.5693 | 0.4077256 | 0.6094619 | 258.0597
215 | 1 | 0.02986893 | 1125.925 | 158.375 | 1.028265 | 0.7187433 | 247.8188
216 | 0 | 0.05311724 | 582.0138 | 135.8666 | 1.728285 | 0.4594265 | 133.964
217 | 1 | 0.04837397 | 1061.918 | 170.8533 | 0.722521 | 0.4860925 | 283.882
218 | 1 | 0.01057107 | 506.8953 | 192.9107 | 1.640181 | 0.6620511 | 165.9302
219 | 0 | 0.05743999 | 759.9473 | 131.7988 | 1.876643 | 0.6013507 | 158.1173
220 | 1 | 0.05018812 | 475.0479 | 125.7489 | 0.3951754 | 0.5379885 | 122.5742
221 | 1 | 0.03162475 | 396.6068 | 136.4521 | 2.177173 | 0.8296285 | 145.7838
222 | 0 | 0.09783086 | 529.5723 | 125.9181 | 0.1532911 | 0.7066224 | 162.9644
223 | 1 | 0.06225871 | 702.1924 | 156.646 | 1.362788 | 0.7579655 | 231.7703
224 | 1 | 0.03638783 | 535.368 | 167.5197 | 0.5549921 | 0.5484365 | 174.4836
225 | 1 | 0.03760411 | 551.3326 | 121.8199 | 1.601757 | 0.7933347 | 127.0513
226 | 1 | 0.02051542 | 676.0889 | 144.0994 | 1.553043 | 0.6196159 | 138.3369
227 | 1 | 0.02771993 | 602.7745 | 197.9254 | 1.450126 | 0.5352701 | 183.3435
228 | 1 | 0.03789923 | 679.6908 | 74.05658 | 1.344121 | 0.6019725 | 108.9432
229 | 1 | 0.02620058 | 648.7622 | 152.4937 | 1.271844 | 0.6432303 | 218.0576
230 | 1 | 0.0116359 | 538.2258 | 151.7741 | 1.40242 | 0.836264 | 154.956
231 | 1 | 0.03352784 | 1138.591 | 147.8079 | 1.269346 | 0.7374211 | 141.3632
232 | 1 | 0.01974594 | 1137.045 | 97.18723 | 2.273806 | 0.6921785 | 124.2588
233 | 0 | 0.04258698 | 793.5511 | 192.1977 | 0.7916012 | 0.8919346 | 319.3575
234 | 0 | 0.05572437 | 400.9129 | 109.0843 | 1.815571 | 0.7292372 | 90.88659
235 | 1 | 0.01251039 | 459.2889 | 153.5974 | 0.1598947 | 0.9623856 | 191.2475
236 | 1 | 0.05760884 | 701.0164 | 72.63525 | 1.503926 | 0.6181792 | 112.5726
237 | 1 | 0.03731944 | 725.5159 | 151.4029 | 1.863391 | 0.7364112 | 236.5497
238 | 0 | 0.01092632 | 780.2139 | 169.5707 | 1.596211 | 0.7576548 | 239.1144
239 | 1 | 0.06402661 | 393.0784 | 126.4589 | 1.330546 | 0.4547258 | 131.5109
240 | 0 | 0.02577813 | 644.0571 | 104.7296 | 0.0005193319 | 0.5425613 | 129.7135
241 | 1 | 0.03199222 | 953.5766 | 119.8002 | 1.030152 | 0.7734076 | 166.8554
242 | 0 | 0.03805649 | 394.5869 | 117.348 | 1.424479 | 0.6884068 | 140.9482
243 | 1 | 0.03149454 | 405.4542 | 154.4008 | 1.492063 | 0.7392546 | 167.6192
244 | 0 | 0.03886311 | 615.9406 | 141.71 | 1.615794 | 0.7478799 | 163.9549
245 | 0 | 0.0157412 | 946.2798 | 136.2305 | 0.1838739 | 0.61776 | 122.2053
246 | 0 | 0.02260684 | 801.1881 | 131.3445 | 1.06058 | 0.9451462 | 167.2199
247 | 0 | 0.03031313 | 614.6173 | 85.25859 | 1.009203 | 0.7272573 | 128.1363
248 | 0 | 0.006581651 | 756.9249 | 138.2996 | 0.9377276 | 0.4537896 | 137.403
249 | 0 | 0.02911308 | 639.0642 | 168.1638 | 0.9250233 | 0.7751778 | 227.2722
250 | 1 | 0.00930469 | 1065.533 | 91.19535 | 1.71136 | 0.5509141 | 96.56998
251 | 0 | 0.0885482 | 501.8974 | 154.2984 | 0.06199618 | 0.5684335 | 184.0678
252 | 1 | 0.009897149 | 690.7788 | 144.3285 | 1.152039 | 0.6707393 | 117.283
253 | 1 | 0.03409396 | 604.2486 | 197.3179 | 1.033598 | 0.6765094 | 173.0812
254 | 0 | 0.06037869 | 568.1804 | 147.222 | 0.9461081 | 0.519599 | 166.1158
255 | 1 | 0.005210885 | 756.3607 | 144.5455 | 1.305694 | 0.8116281 | 173.2862
256 | 1 | 0.03770499 | 810.3293 | 163.4141 | 0.8129225 | 0.5587491 | 267.995
257 | 0 | 0.04859001 | 561.6482 | 170.4597 | 0.2412668 | 0.9135445 | 199.8085
258 | 0 | 0.03051127 | 470.4461 | 155.8737 | 0.9639118 | 0.5123318 | 161.6461
259 | 1 | 0.009450454 | 558.2482 | 128.7451 | 0.2796395 | 0.5936866 | 116.4587
260 | 1 | 0.0422642 | 735.9635 | 151.4197 | 1.452909 | 0.9170395 | 209.159
261 | 0 | 0.01922134 | 704.8555 | 137.3736 | 1.383613 | 0.644607 | 145.0555
262 | 0 | 0.01205437 | 643.2325 | 90.49222 | 2.282182 | 0.4439836 | 121.837
263 | 1 | 0.09541173 | 577.0304 | 144.8632 | 1.2038 | 0.6543076 | 146.0822
264 | 1 | 0.04083286 | 528.1437 | 132.0207 | 1.447932 | 0.7413287 | 159.5182
265 | 0 | 0.02089169 | 718.6991 | 168.6647 | 0.6504029 | 0.6422565 | 217.7856
266 | 1 | 0.06869053 | 530.4233 | 94.89801 | 0.3421085 | 0.4890808 | 125.0955
267 | 1 | 0.02126797 | 447.848 | 193.4139 | 1.393437 | 0.9665519 | 254.8921
268 | 0 | 0.03687198 | 593.0036 | 141.6948 | 0.9017334 | 0.6651511 | 149.0678
269 | 0 | 0.02444306 | 412.9113 | 178.3897 | 1.253341 | 0.8860459 | 202.4538
270 | 1 | 0.01635218 | 617.432 | 104.3767 | 0.02275031 | 0.7742079 | 136.9814
271 | 0 | 0.08425048 | 832.4701 | 89.02416 | 1.042837 | 0.647288 | 177.4701
272 | 1 | 0.02139431 | 422.9236 | 141.2585 | 0.2396857 | 0.6448507 | 123.5278
273 | 0 | 0.009972425 | 658.2691 | 175.761 | 1.698345 | 0.7381618 | 207.5457
274 | 1 | 0.06632123 | 583.9025 | 158.3538 | 0.4794058 | 0.9057148 | 237.4348
275 | 0 | 0.04361287 | 544.8561 | 140.2102 | 0.6650017 | 0.4373204 | 146.2004
276 | 0 | 0.04575862 | 674.7336 | 137.4606 | 0.1644816 | 0.6515013 | 165.1242
277 | 1 | 0.05478277 | 512.308 | 143.1934 | 1.159074 | 0.766264 | 121.8096
278 | 1 | 0.009386916 | 485.9235 | 126.3445 | 2.174438 | 0.7466307 | 132.8521
279 | 0 | 0.05337826 | 594.6873 | 91.50065 | 0.9651253 | 0.5462596 | 111.3132
280 | 0 | 0.01027765 | 827.845 | 84.3307 | 1.594629 | 0.5356174 | 114.4746
281 | 1 | 0.04309926 | 686.1561 | 198.2767 | 0.01801046 | 0.5703655 | 272.9692
282 | 0 | 0.04801481 | 754.8726 | 137.7463 | 0.2394559 | 0.4918522 | 169.1724
283 | 1 | 0.07308125 | 408.4084 | 130.8091 | 2.198361 | 0.77741 | 193.0005
284 | 0 | 0.04276687 | 877.7107 | 155.1816 | 0.1598913 | 0.8174597 | 204.6921
285 | 0 | 0.05765275 | 474.5022 | 172.8435 | 0.3813795 | 0.7581199 | 114.3128
286 | 0 | 0.02828192 | 512.4652 | 159.2341 | 2.199923 | 0.6359008 | 187.0241
287 | 1 | 0.006389906 | 573.9463 | 153.2171 | 0.1254378 | 0.9464449 | 188.2266
288 | 1 | 0.02317557 | 1006.985 | 168.1028 | 1.757611 | 0.6450561 | 269.9155
289 | 1 | 0.0255686 | 470.3291 | 136.1148 | 1.193948 | 0.5968639 | 109.8263
290 | 1 | 0.0359656 | 718.6332 | 96.19115 | 0.2145994 | 0.5347096 | 115.0737
291 | 1 | 0.01173172 | 600.9368 | 149.1918 | 0.383997 | 0.6534643 | 165.4713
292 | 1 | 0.07672215 | 1056.542 | 142.6985 | 0.42432 | 0.6073737 | 179.3162
293 | 0 | 0.01238097 | 532.408 | 138.3909 | 1.747893 | 0.943429 | 162.9291
294 | 0 | 0.04909023 | 861.5968 | 153.405 | 0.1246308 | 0.5416751 | 249.2251
295 | 1 | 0.06739503 | 559.7743 | 145.6206 | 1.788713 | 0.6679271 | 160.0334
296 | 0 | 0.01834252 | 653.298 | 146.9358 | 1.328139 | 0.7391155 | 131.7176
297 | 1 | 0.04974657 | 723.4718 | 189.3944 | 1.255773 | 0.5678276 | 281.4708
298 | 1 | 0.02173885 | 580.6132 | 152.1 | 2.063747 | 0.9685768 | 203.4545
299 | 1 | 0.08593885 | 431.4186 | 150.0261 | 1.226474 | 0.6424893 | 170.5652
300 | 1 | 0.02979652 | 451.9661 | 139.3393 | 0.9211715 | 0.6668258 | 128.287
301 | 0 | 0.02694525 | 600.4353 | 134.8337 | 1.68541 | 0.7982235 | 172.6237
302 | 0 | 0.0261612 | 598.8164 | 171.771 | 0.5050126 | 0.4669446 | 193.1981
303 | 1 | 0.03655093 | 750.7916 | 158.1874 | 1.669587 | 0.7505436 | 266.0819
304 | 1 | 0.07525404 | 734.7448 | 144.8903 | 0.6190827 | 0.772399 | 207.0252
305 | 1 | 0.005594024 | 988.1846 | 136.7614 | 2.271766 | 0.5437425 | 124.8998
306 | 1 | 0.07907245 | 451.9733 | 175.7222 | 2.254373 | 0.5996255 | 178.6139
307 | 1 | 0.02989092 | 654.3993 | 185.9633 | 0.1072676 | 0.8477582 | 260.5148
308 | 1 | 0.07351448 | 599.5101 | 144.9437 | 0.9284645 | 0.7128246 | 159.629
309 | 0 | 0.01403143 | 405.6284 | 73.90667 | 0.4234636 | 0.48599 | 96.59024
310 | 1 | 0.07415219 | 736.8829 | 140.5458 | 2.076076 | 0.8672873 | 218.2596
311 | 0 | 0.03890745 | 536.3494 | 144.55 | 2.380178 | 0.7852439 | 124.8464
312 | 1 | 0.02316548 | 1061.021 | 144.727 | 1.234998 | 0.5304734 | 128.7546
313 | 0 | 0.04758809 | 1119.327 | 175.7266 | 2.37592 | 0.7824989 | 250.9631
314 | 1 | 0.01358324 | 795.6778 | 105.1329 | 2.058327 | 0.7286204 | 122.9365
315 | 0 | 0.04744453 | 867.1228 | 148.7363 | 1.730601 | 0.4765057 | 263.9007
316 | 1 | 0.03791434 | 658.521 | 92.09166 | 1.766777 | 0.7510422 | 137.3112
317 | 1 | 0.03880843 | 736.0222 | 139.2142 | 1.419698 | 0.7577129 | 169.0287
318 | 1 | 0.03711654 | 627.9726 | 145.3233 | 0.2385599 | 0.6708741 | 137.6041
319 | 1 | 0.04418587 | 706.6317 | 108.5989 | 1.87319 | 0.7790669 | 195.4213
320 | 1 | 0.01897306 | 540.4343 | 148.5075 | 1.573359 | 0.4730894 | 177.7112
321 | 0 | 0.03594613 | 657.4144 | 149.1267 | 0.5919454 | 0.5884946 | 214.5479
322 | 0 | 0.03898934 | 942.7388 | 155.7491 | 0.2502012 | 0.5611399 | 246.5293
323 | 0 | 0.08499029 | 980.4635 | 146.678 | 1.403669 | 0.6358454 | 191.1111
324 | 0 | 0.04445906 | 667.3803 | 158.2203 | 1.020323 | 0.9565265 | 211.9749
325 | 1 | 0.04145054 | 499.2755 | 147.7207 | 1.437472 | 0.963493 | 183.4102
326 | 1 | 0.05673035 | 577.523 | 189.5833 | 1.543819 | 0.7009669 | 178.9661
327 | 0 | 0.07516015 | 633.7451 | 148.0268 | 1.164069 | 0.8270921 | 187.2552
328 | 1 | 0.04605146 | 603.0914 | 112.8194 | 0.8364446 | 0.8034102 | 190.3474
329 | 0 | 0.06235051 | 688.3043 | 138.6934 | 0.2982854 | 0.7924806 | 130.0172
330 | 1 | 0.0183945 | 772.5425 | 148.4005 | 0.5548532 | 0.6100363 | 251.0884
331 | 1 | 0.04439955 | 489.5643 | 102.2163 | 1.842278 | 0.7912613 | 116.9956
332 | 1 | 0.03481764 | 768.7577 | 141.5938 | 0.02840139 | 0.9052715 | 193.1288
333 | 0 | 0.01559523 | 442.8875 | 138.5232 | 0.3009103 | 0.8390982 | 120.1496
334 | 1 | 0.08718208 | 688.2133 | 150.8121 | 1.535754 | 0.9019944 | 248.7695
335 | 1 | 0.03664942 | 706.0425 | 126.5988 | 0.6457016 | 0.59715 | 154.5433
336 | 1 | 0.03268768 | 704.8518 | 150.6107 | 2.18836 | 0.7754604 | 248.9088
337 | 0 | 0.01129919 | 635.3948 | 149.2681 | 1.11789 | 0.9857715 | 196.181
338 | 1 | 0.01038112 | 708.6006 | 153.8478 | 0.1466927 | 0.7476318 | 190.113
339 | 1 | 0.02214996 | 723.3085 | 189.742 | 1.390739 | 0.5945523 | 264.3225
340 | 1 | 0.03634442 | 830.5744 | 86.03536 | 1.854924 | 0.5600703 | 119.7415
341 | 1 | 0.0249557 | 500.5102 | 132.8775 | 1.244424 | 0.5402698 | 115.5278
342 | 1 | 0.04962001 | 567.0159 | 143.2301 | 0.8135219 | 0.5295447 | 153.9523
343 | 0 | 0.05894713 | 639.1819 | 83.83737 | 1.927094 | 0.7336503 | 151.6781
344 | 0 | 0.06129388 | 921.4267 | 145.7382 | 0.4139513 | 0.4365534 | 180.683
345 | 1 | 0.0577339 | 931.132 | 124.6928 | 1.957278 | 0.7297947 | 152.3513
346 | 0 | 0.03032399 | 537.3585 | 139.3825 | 1.501243 | 0.7227785 | 151.2985
347 | 0 | 0.02337149 | 607.6381 | 129.0504 | 0.9104871 | 0.4939217 | 152.0887
348 | 1 | 0.08166435 | 410.8615 | 156.3501 | 1.97661 | 0.8315502 | 182.2999
349 | 0 | 0.02332596 | 532.4 | 161.2186 | 1.710617 | 0.7733208 | 183.4351
350 | 1 | 0.01887709 | 520.0078 | 147.3591 | 2.093473 | 0.7692732 | 134.1541
351 | 1 | 0.02472151 | 709.5281 | 142.6605 | 0.7708223 | 0.7245526 | 136.8162
352 | 0 | 0.08479646 | 456.4082 | 117.2996 | 1.798726 | 0.8111139 | 158.1937
353 | 1 | 0.06250805 | 525.4876 | 111.8374 | 1.995159 | 0.772783 | 160.7289
354 | 1 | 0.007024246 | 628.6062 | 136.8424 | 0.2977462 | 0.6329711 | 115.7546
355 | 0 | 0.0340099 | 939.6035 | 154.6938 | 1.122292 | 0.5887397 | 242.8579
356 | 1 | 0.04026987 | 1058.119 | 159.0539 | 0.2816629 | 0.6204439 | 256.6944
357 | 1 | 0.04948605 | 630.4642 | 137.3393 | 0.2665896 | 0.6060453 | 159.0954
358 | 0 | 0.06500247 | 602.6964 | 153.14 | 0.2155919 | 0.9387283 | 236.2666
359 | 0 | 0.05382804 | 591.8942 | 122.5954 | 0.5252931 | 0.7283275 | 129.401
360 | 0 | 0.05754317 | 461.4323 | 157.1091 | 1.469824 | 0.9042211 | 157.6969
361 | 1 | 0.06039589 | 1112.442 | 172.6916 | 0.9012022 | 0.6938194 | 297.2836
362 | 0 | 0.09757422 | 443.4027 | 143.3756 | 2.061337 | 0.8197476 | 140.0349
363 | 1 | 0.008129118 | 558.0645 | 121.5696 | 0.8267321 | 0.7862248 | 142.8792
364 | 1 | 0.04275267 | 425.6969 | 148.1888 | 1.143768 | 0.7132997 | 180.8176
365 | 1 | 0.02948926 | 774.5786 | 136.9491 | 0.6874591 | 0.5398852 | 152.7751
366 | 0 | 0.07367084 | 518.211 | 118.7116 | 0.837566 | 0.9534975 | 184.0094
367 | 1 | 0.06319375 | 590.0864 | 130.9972 | 1.235044 | 0.7323462 | 165.3262
368 | 1 | 0.02529302 | 574.1392 | 82.08566 | 0.1647132 | 0.5282343 | 89.73349
369 | 1 | 0.02105883 | 463.0446 | 146.8963 | 1.500503 | 0.4917647 | 113.267
370 | 1 | 0.02422643 | 798.5436 | 104.6517 | 0.4932861 | 0.8409806 | 138.0253
371 | 1 | 0.03978737 | 603.1333 | 114.7511 | 1.735785 | 0.5685368 | 128.9033
372 | 0 | 0.08138225 | 775.2032 | 155.9631 | 0.05413002 | 0.5998687 | 253.6462
373 | 0 | 0.07082646 | 587.9658 | 131.9326 | 1.574449 | 0.5656674 | 171.425
374 | 0 | 0.07420217 | 709.7059 | 155.3349 | 0.131871 | 0.7647966 | 210.9569
375 | 0 | 0.04626948 | 687.2154 | 145.2415 | 1.230215 | 0.7602143 | 170.8906
376 | 1 | 0.04465925 | 608.5169 | 133.3229 | 2.125631 | 0.5543186 | 156.1706
377 | 0 | 0.01495567 | 927.7091 | 113.0234 | 1.006938 | 0.8115072 | 145.3658
378 | 0 | 0.06985715 | 568.3481 | 187.1355 | 0.2920327 | 0.5095575 | 199.9264
379 | 1 | 0.02654094 | 776.9479 | 126.5244 | 0.8652 | 0.396054 | 145.5674
380 | 0 | 0.03024586 | 386.9393 | 102.3511 | 2.264939 | 0.3998745 | 112.947
381 | 0 | 0.022304 | 717.7286 | 125.3418 | 1.971171 | 0.9296052 | 166.8744
382 | 0 | 0.05419178 | 747.3628 | 127.9705 | 0.7442202 | 0.5783073 | 142.5919
383 | 0 | 0.06122895 | 516.9928 | 154.7283 | 0.7510493 | 0.7476923 | 162.6834
384 | 1 | 0.04055808 | 653.4235 | 161.7352 | 0.3697601 | 0.7917879 | 167.7534
385 | 1 | 0.08733625 | 480.2332 | 148.4995 | 0.7254006 | 0.5650448 | 162.0247
386 | 1 | 0.09367085 | 624.9607 | 130.7159 | 0.5254148 | 0.6081569 | 151.629
387 | 1 | 0.01319232 | 683.6652 | 142.4443 | 0.2166263 | 0.923196 | 172.4142
388 | 1 | 0.02818385 | 590.416 | 105.8649 | 1.017784 | 0.8566786 | 163.4878
389 | 0 | 0.02020421 | 590.6269 | 140.6088 | 0.2217213 | 0.4534788 | 138.904
390 | 0 | 0.009832556 | 770.3631 | 135.7876 | 0.4610622 | 0.6535529 | 126.7035
391 | 1 | 0.03549895 | 546.2244 | 71.47299 | 0.3205961 | 0.6289229 | 97.47478
392 | 1 | 0.03586072 | 528.149 | 159.3982 | 0.1338821 | 0.5082189 | 169.1033
393 | 1 | 0.02846548 | 671.3056 | 140.8261 | 0.7648806 | 0.6823331 | 152.6527
394 | 1 | 0.008294479 | 445.811 | 130.0212 | 0.2698987 | 0.4999871 | 120.1482
395 | 1 | 0.005722807 | 657.6254 | 100.344 | 1.382515 | 0.527451 | 105.5466
396 | 0 | 0.04400376 | 537.549 | 156.2237 | 2.018314 | 0.7721328 | 216.9241
397 | 1 | 0.02702433 | 652.0063 | 142.9079 | 2.123893 | 0.9219644 | 192.9973
398 | 0 | 0.03503089 | 422.7384 | 147.7826 | 0.09644514 | 0.6311919 | 133.8246
399 | 1 | 0.03889866 | 847.8757 | 136.0856 | 1.802089 | 0.4149827 | 167.5947
400 | 0 | 0.01369729 | 673.2514 | 160.406 | 1.137787 | 0.6006339 | 191.0421
401 | 0 | 0.03121361 | 646.5797 | 117.2877 | 0.7114128 | 0.6391385 | 148.5688
402 | 0 | 0.0454211 | 940.7921 | 140.3255 | 0.4422513 | 0.6303908 | 162.9612
403 | 1 | 0.04136497 | 498.3631 | 154.972 | 0.1318317 | 0.9864557 | 188.0169
404 | 1 | 0.03436808 | 647.4641 | 182.459 | 1.978016 | 0.97143 | 270.467
405 | 1 | 0.03915671 | 506.966 | 130.2236 | 1.919933 | 0.9517291 | 196.7126
406 | 1 | 0.0156418 | 523.2876 | 140.5139 | 0.3345538 | 0.4882156 | 119.4294
407 | 1 | 0.0825521 | 878.6339 | 146.4537 | 0.2248745 | 0.9361361 | 216.8713
408 | 1 | 0.008786281 | 649.0466 | 161.1299 | 1.040457 | 0.8401329 | 183.4455
409 | 1 | 0.05008489 | 770.3036 | 151.2333 | 1.289293 | 0.4755269 | 273.5266
410 | 0 | 0.08811388 | 1162.799 | 131.294 | 1.575811 | 0.5287609 | 182.2579
411 | 0 | 0.0610573 | 675.3682 | 107.1558 | 1.486511 | 0.927062 | 155.8289
412 | 1 | 0.03924787 | 736.028 | 144.6334 | 2.013689 | 0.5713615 | 167.8738
413 | 0 | 0.0222707 | 740.6662 | 83.96994 | 1.313462 | 0.6359837 | 121.5399
414 | 0 | 0.01646556 | 687.9743 | 149.1711 | 1.691603 | 0.6009779 | 204.0109
415 | 1 | 0.04249207 | 630.2247 | 191.9232 | 2.035803 | 0.7789382 | 300.9837
416 | 0 | 0.07453491 | 441.2017 | 88.91921 | 0.3495088 | 0.7340546 | 146.2822
417 | 0 | 0.09262659 | 430.1494 | 151.3157 | 0.907414 | 0.9000701 | 242.4576
418 | 1 | 0.05555737 | 1026.228 | 170.0352 | 0.9315641 | 0.5193592 | 260.0064
419 | 0 | 0.01642774 | 444.536 | 155.5097 | 0.9585581 | 0.9324161 | 189.7539
420 | 1 | 0.08768468 | 524.9241 | 177.2549 | 1.327309 | 0.5707818 | 186.9822
421 | 1 | 0.009181329 | 511.5849 | 162.2054 | 2.198985 | 0.6807247 | 168.8859
422 | 0 | 0.05329442 | 528.5328 | 123.7817 | 0.2383446 | 0.52581 | 116.7122
423 | 1 | 0.04053643 | 687.6391 | 175.84 | 1.421688 | 0.6883827 | 253.673
424 | 0 | 0.03215161 | 637.7837 | 152.1517 | 2.12238 | 0.7784576 | 252.5736
425 | 0 | 0.02414636 | 746.7876 | 126.0656 | 1.305834 | 0.5981978 | 144.3676
426 | 1 | 0.005285994 | 758.2999 | 148.5255 | 0.1357869 | 0.5732214 | 231.8232
427 | 1 | 0.01622634 | 705.8799 | 135.755 | 1.639022 | 0.6643131 | 134.9789
428 | 0 | 0.03676487 | 568.0692 | 108.0619 | 1.342765 | 0.7044141 | 146.8238
429 | 1 | 0.009745073 | 390.2906 | 195.2485 | 2.003655 | 0.7569402 | 184.5968
430 | 0 | 0.04759936 | 611.5549 | 173.9308 | 1.473829 | 0.8923628 | 214.5734
431 | 0 | 0.04559496 | 739.7706 | 146.6278 | 2.112309 | 0.7654726 | 175.8869
432 | 0 | 0.01800983 | 624.0377 | 133.3146 | 0.2479929 | 0.5520708 | 131.1889
433 | 1 | 0.04613658 | 509.8554 | 161.7536 | 0.09414281 | 0.498741 | 170.6575
434 | 1 | 0.06094281 | 807.2708 | 74.91337 | 0.05019519 | 0.9677382 | 158.7698
435 | 1 | 0.007228817 | 780.8169 | 104.3868 | 0.8675855 | 0.7014431 | 126.9329
436 | 1 | 0.02670068 | 802.5797 | 154.6996 | 0.3205142 | 0.5607099 | 256.6026
437 | 0 | 0.02041383 | 696.3117 | 162.683 | 0.6745724 | 0.7654893 | 204.3297
438 | 1 | 0.06674518 | 400.8871 | 138.0229 | 1.225511 | 0.6993468 | 135.0938
439 | 1 | 0.02705652 | 483.2084 | 148.9207 | 1.968077 | 0.4643288 | 170.6619
440 | 1 | 0.02130363 | 417.7669 | 98.39839 | 1.364773 | 0.7009127 | 128.8368
441 | 1 | 0.01604615 | 861.8463 | 71.77584 | 1.428408 | 0.849542 | 154.1398
442 | 0 | 0.05493579 | 657.3041 | 112.9873 | 1.526283 | 0.710632 | 136.4252
443 | 0 | 0.03377588 | 1139.637 | 178.2529 | 0.783375 | 0.815847 | 235.683
444 | 0 | 0.03344953 | 430.5848 | 155.5049 | 0.4315376 | 0.583041 | 169.66
445 | 0 | 0.0437572 | 820.1893 | 88.36142 | 1.724461 | 0.4998963 | 153.2297
446 | 1 | 0.01659963 | 813.0712 | 136.1353 | 1.123046 | 0.5781924 | 126.0787
447 | 1 | 0.05596561 | 651.2529 | 165.567 | 2.467064 | 0.8522289 | 256.6337
448 | 1 | 0.02719906 | 744.1629 | 161.377 | 0.2742341 | 0.8904107 | 242.3998
449 | 0 | 0.04631037 | 573.1796 | 135.4111 | 0.4113614 | 0.7642427 | 159.0429
450 | 1 | 0.03598755 | 685.1723 | 196.5668 | 1.317497 | 0.4430361 | 261.9
451 | 0 | 0.02819513 | 683.0532 | 198.9511 | 0.9107013 | 0.5539571 | 255.89
452 | 1 | 0.006579566 | 628.5305 | 131.0816 | 1.497854 | 0.9180214 | 183.2501
453 | 1 | 0.01801191 | 591.232 | 147.2526 | 1.709119 | 0.836463 | 146.6018
454 | 0 | 0.01620493 | 614.6219 | 153.7815 | 2.154718 | 0.8791035 | 199.8134
455 | 1 | 0.03456896 | 614.3058 | 175.9165 | 0.3344993 | 0.5402444 | 181.1921
456 | 0 | 0.03832099 | 759.8795 | 95.94621 | 0.6814628 | 0.547657 | 144.2505
457 | 0 | 0.02172085 | 1082.054 | 173.3616 | 0.4755456 | 0.7887902 | 223.4238
458 | 0 | 0.01977931 | 700.554 | 194.5602 | 1.99436 | 0.8209005 | 253.6824
459 | 1 | 0.06468731 | 633.5046 | 145.4557 | 0.0005025082 | 0.5199642 | 163.1067
460 | 0 | 0.02447298 | 888.1596 | 138.6814 | 2.115907 | 0.843147 | 148.9792
461 | 0 | 0.07968399 | 667.4959 | 153.7268 | 0.6362693 | 0.5234682 | 212.6658
462 | 1 | 0.0289373 | 669.0312 | 146.1974 | 1.931446 | 0.6715406 | 153.0597
463 | 0 | 0.02291373 | 602.4704 | 153.923 | 2.011451 | 0.8355431 | 165.5639
464 | 1 | 0.06623315 | 678.6478 | 111.9564 | 1.871494 | 0.4686537 | 148.807
465 | 1 | 0.04023465 | 691.0411 | 137.952 | 0.4750481 | 0.963916 | 188.336
466 | 0 | 0.008711943 | 857.3701 | 121.3641 | 1.827892 | 0.5673346 | 136.0886
467 | 1 | 0.05469006 | 562.6714 | 90.83179 | 2.34857 | 0.8831763 | 139.568
468 | 0 | 0.0439491 | 738.4841 | 134.0465 | 0.1545288 | 0.4772769 | 158.5938
469 | 0 | 0.037731 | 756.8766 | 151.4636 | 0.4812374 | 0.759039 | 237.0057
470 | 0 | 0.01026381 | 408.864 | 159.6362 | 2.150609 | 0.8996563 | 200.1767
471 | 1 | 0.06687925 | 825.4097 | 114.2719 | 1.70488 | 0.5237064 | 161.4983
472 | 1 | 0.02697375 | 764.6429 | 150.4449 | 0.1161545 | 0.6358706 | 249.3018
473 | 1 | 0.02730793 | 468.2082 | 86.90628 | 1.555221 | 0.5097513 | 90.89208
474 | 1 | 0.05211058 | 623.7805 | 144.0138 | 1.225908 | 0.9709721 | 199.5097
475 | 1 | 0.03982835 | 444.4878 | 91.50018 | 0.7397056 | 0.4740812 | 103.8647
476 | 1 | 0.07664088 | 1109.74 | 187.1512 | 1.553106 | 0.6663236 | 320.8201
477 | 0 | 0.02562526 | 953.1396 | 147.8601 | 1.170177 | 0.7008726 | 134.8102
478 | 0 | 0.03962895 | 639.6899 | 110.8486 | 1.580777 | 0.6122819 | 157.6043
479 | 0 | 0.05559494 | 570.8272 | 143.4353 | 0.02794175 | 0.6733325 | 139.2454
480 | 1 | 0.04345918 | 440.305 | 144.1394 | 1.963479 | 0.6855814 | 150.5163
481 | 1 | 0.01156052 | 688.6038 | 116.0669 | 1.242835 | 0.6835566 | 124.016
482 | 1 | 0.03813613 | 460.4621 | 134.4086 | 0.3313795 | 0.5043063 | 115.0246
483 | 1 | 0.02624941 | 856.7477 | 182.3479 | 0.3891084 | 0.4753591 | 303.7542
484 | 1 | 0.04136507 | 759.8125 | 155.0186 | 1.884337 | 0.6077147 | 278.5557
485 | 0 | 0.04872685 | 530.0516 | 147.6143 | 0.8000449 | 0.6175842 | 154.6899
486 | 0 | 0.05998659 | 1102.808 | 144.3563 | 1.832102 | 0.5806761 | 190.1747
487 | 1 | 0.01223104 | 857.1583 | 89.20421 | 2.385132 | 0.5746262 | 107.269
488 | 0 | 0.005571081 | 635.2401 | 145.7939 | 2.040045 | 0.7033895 | 141.3853
489 | 1 | 0.05811768 | 693.7538 | 123.5886 | 0.3052378 | 0.7277625 | 177.5208
490 | 1 | 0.04026514 | 693.3031 | 162.178 | 1.084816 | 0.6922823 | 232.7543
491 | 1 | 0.08727121 | 630.9846 | 140.5468 | 0.4099316 | 0.5170054 | 152.0461
492 | 0 | 0.05975864 | 610.4261 | 146.2075 | 0.5850592 | 0.6524162 | 169.635
493 | 1 | 0.05452359 | 650.2754 | 161.4791 | 1.487096 | 0.9200458 | 209.0465
494 | 0 | 0.07466903 | 1055.236 | 158.7471 | 1.015592 | 0.6044439 | 250.1553
495 | 0 | 0.03208761 | 765.638 | 158.4855 | 1.384424 | 0.7205087 | 245.4356
496 | 0 | 0.07249314 | 725.3008 | 84.84334 | 1.300693 | 0.6123928 | 157.5706
497 | 1 | 0.03491674 | 1032.593 | 158.2128 | 1.892876 | 0.7039411 | 275.1478
498 | 1 | 0.09022268 | 893.9859 | 138.2344 | 0.8753737 | 0.6951705 | 171.9667
499 | 1 | 0.04260006 | 678.343 | 147.7016 | 1.595407 | 0.9655157 | 197.8051